## INDEX
[5 empty] | 1.15 - PIPING MATERIAL SPECIFICATION INDEX |  |  |  |  | 11 | 16 | 17 | 18 | 19 | 20 | 21 | 22 | 23 | 24 | 25 | 26 | 27 | 28 | 29 | 30 | 31 | 32 | 33
SL No. | SPEC | RATING | ASME MATERIAL GROUP | PIPE MATERIAL | CORROSION ALLOWANCE | SERVICE | MaxPressure @ Min Temp (barg) | MaxPressure @ Max Temp (barg) | Sheet No. | Link | Branch Chart | Mill Tol | Design Code | MIN TEMP (°C) | 38 | 50 | 100 | 150 | 200 | 250 | 300 | 350 | 400 | 450 | 500 |  | HT | Valve Material Code
1 | A1 | 150# | 1.1 | CS | 3 mm | Cooling Water, Diesel, Steam, WI, HC with low CO2 and H2S, Fresh Water, Hydraulic, Nitrogen, Exhaust, Fuel Oil, Tank Air Vent | 19.6 @ -29°C | 13.8 @ 200°C | 24 | A1 | Ref. APPENDIX-1, Chart 1 | 12.5% | ASME B 31.3 | -29 | 19.6 | 19.2 | 17.7 | 15.8 | 13.8 | 12.1 | [5 empty] | #VALUE! | 29.4 | A1
2 | B1 | 300# | 1.1 | CS | 3 mm | Cooling Water, Diesel, WI, HC with low CO2 and H2S, Steam, Hydraulic | 51.1 @ -29°C | 43.8 @ 200°C | 25 | B1 | Ref. APPENDIX-1, Chart 1 | 12.5% | ASME B 31.3 | -29 | 51.1 | 50.1 | 46.6 | 45.1 | 43.8 | 41.9 | [5 empty] | #VALUE! | 76.65 | B1
3 | D1 | 600# | 1.1 | CS | 3 mm | Cooling Water, Diesel, WI, HC with low CO2 and H2S, Steam, Hydraulic | 102.1 @ -29°C | 87.6 @ 200°C | 26 | D1 | Ref. APPENDIX-1, Chart 1 | 12.5% | ASME B 31.3 | -29 | 102.1 | 100.2 | 93.2 | 90.2 | 87.6 | 83.9 | [5 empty] | #VALUE! | 153.15 | D1
4 | E1 | 900# | 1.1 | CS | 3 mm | Diesel, WI, HC with low CO2 and H2S, Steam, Hydraulic | 153.2 @ -29°C | 131.4 @ 200°C | 27 | E1 | Ref. APPENDIX-1, Chart 1 | 12.5% | ASME B 31.3 | -29 | 153.2 | 150.4 | 139.8 | 135.2 | 131.4 | 125.8 | [5 empty] | #VALUE! | 229.8 | E1
5 | F1 | 1500# | 1.1 | CS | 3 mm | Diesel, WI, HC with low CO2 and H2S, Steam, Hydraulic | 255.3 @ -29°C | 219 @ 200°C | 28 | F1 | Ref. APPENDIX-1, Chart 1 | 12.5% | ASME B 31.3 | -29 | 255.3 | 250.6 | 233 | 225.4 | 219 | 209.7 | [5 empty] | #VALUE! | 382.95 | F1
6 | G1 | 2500# | 1.1 | CS | 3 mm | HC with low CO2 and H2S, Steam, Hydraulic | 399.8 @ -29°C | 342.9 @ 200°C | 29 | G1 | Ref. APPENDIX-1, Chart 1 | 12.5% | ASME B 31.3 | -29 | 399.8 | 392.4 | 364.8 | 352.9 | 342.9 | [6 empty] | #VALUE! | 599.7 | G1
7 | A1N | 150# | 1.1 | CS NACE | 3 mm | Glycol, FG, HC service | 19.6 @ -29°C | 13.8 @ 250°C | 30 | A1N | Ref. APPENDIX-1, Chart 1 | 12.5% | ASME B 31.3, NACE-MR-01-75/ISO-15156-1/2/3 | -29 | 19.6 | 19.2 | 17.7 | 15.8 | 13.8 | 12.1 | [5 empty] | #VALUE! | 29.4 | A1N
8 | B1N | 300# | 1.1 | CS NACE | 3 mm | Glycol, FG, HC service | 51.1 @ -29°C | 43.8 @ 250°C | 31 | B1N | Ref. APPENDIX-1, Chart 1 | 12.5% | ASME B 31.3, NACE-MR-01-75/ISO-15156-1/2/3 | -29 | 51.1 | 50.1 | 46.6 | 45.1 | 43.8 | 41.9 | [5 empty] | #VALUE! | 76.65 | B1N
9 | D1N | 600# | 1.1 | CS NACE | 3 mm | Glycol, FG, HC service | 102.1 @ -29°C | 87.6 @ 250°C | 32 | D1N | Ref. APPENDIX-1, Chart 1 | 12.5% | ASME B 31.3, NACE-MR-01-75/ISO-15156-1/2/3 | -29 | 102.1 | 100.2 | 93.2 | 90.2 | 87.6 | 83.9 | [5 empty] | #VALUE! | 153.15 | D1N
10 | E1N | 900# | 1.1 | CS NACE | 3 mm | Glycol, FG, HC service | 153.2 @ -29°C | 131.4 @ 250°C | 33 | E1N | Ref. APPENDIX-1, Chart 1 | 12.5% | ASME B 31.3, NACE-MR-01-75/ISO-15156-1/2/3 | -29 | 153.2 | 150.4 | 139.8 | 135.2 | 131.4 | 125.8 | [5 empty] | #VALUE! | 229.8 | E1N
11 | F1N | 1500# | 1.1 | CS NACE | 3 mm | Glycol, FG, HC service | 255.3 @ -29°C | 219 @ 200°C | 34 | F1N | Ref. APPENDIX-1, Chart 1 | 12.5% | ASME B 31.3, NACE-MR-01-75/ISO-15156-1/2/3 | -29 | 255.3 | 250.6 | 233 | 225.4 | 219 | 209.7 | [5 empty] | #VALUE! | 382.95 | F1N
12 | G1N | 2500# | 1.1 | CS NACE | 3 mm | Glycol, FG, HC service | 399.8 @ -29°C | 342.9 @ 200°C | 35 | G1N | Ref. APPENDIX-1, Chart 1 | 12.5% | ASME B 31.3, NACE-MR-01-75/ISO-15156-1/2/3 | -29 | 399.8 | 392.4 | 364.8 | 352.9 | 342.9 | [6 empty] | #VALUE! | 599.7 | G1N
13 | A2 | 150# | 1.1 | CS | 6 mm | Crude Oil | 19.6 @ -29°C | 13.8 @ 200°C | 36 | A2 | Ref. APPENDIX-1, Chart 1 | 12.5% | ASME B 31.3 | -29 | 19.6 | 19.2 | 17.7 | 15.8 | 13.8 | 12.1 | [5 empty] | #VALUE! | 29.4 | A2
14 | A2N | 150# | 1.1 | CS NACE | 6 mm | Corrosive HC service | 19.6 @ -29°C | 13.8 @ 200°C | 37 | A2N | Ref. APPENDIX-1, Chart 1 | 12.5% | ASME B 31.3, NACE-MR-01-75/ISO-15156-1/2/3 | -29 | 19.6 | 19.2 | 17.7 | 15.8 | 13.8 | 12.1 | [5 empty] | #VALUE! | 29.4 | #VALUE!
15 | B2N | 300# | 1.1 | CS NACE | 6 mm | Corrosive HC service | 51.1 @ -29°C | 43.8 @ 200°C | 38 | B2N | Ref. APPENDIX-1, Chart 1 | 12.5% | ASME B 31.3, NACE-MR-01-75/ISO-15156-1/2/3 | -29 | 51.1 | 50.1 | 46.6 | 45.1 | 43.8 | 41.9 | [5 empty] | #VALUE! | 76.65 | #VALUE!
16 | D2N | 600# | 1.1 | CS NACE | 6 mm | Corrosive HC service | 102.1 @ -29°C | 87.6 @ 200°C | 39 | D2N | Ref. APPENDIX-1, Chart 1 | 12.5% | ASME B 31.3, NACE-MR-01-75/ISO-15156-1/2/3 | -29 | 102.1 | 100.2 | 93.2 | 90.2 | 87.6 | 83.9 | [5 empty] | #VALUE! | 153.15 | #VALUE!
17 | E2N | 900# | 1.1 | CS NACE | 6 mm | Corrosive HC service | 153.2 @ -29°C | 131.4 @ 200°C | 40 | E2N | Ref. APPENDIX-1, Chart 1 | 12.5% | ASME B 31.3, NACE-MR-01-75/ISO-15156-1/2/3 | -29 | 153.2 | 150.4 | 139.8 | 135.2 | 131.4 | 125.8 | [5 empty] | #VALUE! | 229.8 | #VALUE!
18 | F2N | 1500# | 1.1 | CS NACE | 6 mm | Corrosive HC service | 255.3 @ -29°C | 219 @ 200°C | 41 | F2N | Ref. APPENDIX-1, Chart 1 | 12.5% | ASME B 31.3, NACE-MR-01-75/ISO-15156-1/2/3 | -29 | 255.3 | 250.6 | 233 | 225.4 | 219 | 209.7 | [5 empty] | #VALUE! | 382.95 | #VALUE!
19 | G2N | 2500# | 1.1 | CS NACE | 6 mm | Corrosive HC service | 399.8 @ -29°C | 342.9 @ 200°C | 42 | G2N | Ref. APPENDIX-1, Chart 1 | 12.5% | ASME B 31.3, NACE-MR-01-75/ISO-15156-1/2/3 | -29 | 399.8 | 392.4 | 364.8 | 352.9 | 342.9 | [6 empty] | #VALUE! | 599.7 | #VALUE!
20 | A1LN | 150# | 1.1 | LTCS NACE | 3 mm | Flare, Corrosive HC service (Low Temp) | 19.6 @ -45°C | 13.8 @ 200°C | 43 | A1LN | Ref. APPENDIX-1, Chart 1 | 12.5% | ASME B 31.3, NACE-MR-01-75/ISO-15156-1/2/3 | -45 | 19.6 | 19.2 | 17.7 | 15.8 | 13.8 | 12.1 | [5 empty] | #VALUE! | 29.4 | #VALUE!
21 | B1LN | 300# | 1.1 | LTCS NACE | 3 mm | Flare, Corrosive HC service (Low Temp) | 51.1 @ -45°C | 43.8 @ 200°C | 44 | B1LN | Ref. APPENDIX-1, Chart 1 | 12.5% | ASME B 31.3, NACE-MR-01-75/ISO-15156-1/2/3 | -45 | 51.1 | 50.1 | 46.6 | 45.1 | 43.8 | 41.9 | [5 empty] | #VALUE! | 76.65 | #VALUE!
22 | D1LN | 600# | 1.1 | LTCS NACE | 3 mm | Corrosive HC service (Low Temp) | 102.1 @ -45°C | 87.6 @ 200°C | 45 | D1LN | Ref. APPENDIX-1, Chart 1 | 12.5% | ASME B 31.3, NACE-MR-01-75/ISO-15156-1/2/3 | -45 | 102.1 | 100.2 | 93.2 | 90.2 | 87.6 | 83.9 | [5 empty] | #VALUE! | 153.15 | #VALUE!
23 | E1LN | 900# | 1.1 | LTCS NACE | 3 mm | Corrosive HC service (Low Temp) | 153.2 @ -45°C | 131.4 @ 200°C | 46 | E1LN | Ref. APPENDIX-1, Chart 1 | 12.5% | ASME B 31.3, NACE-MR-01-75/ISO-15156-1/2/3 | -45 | 153.2 | 150.4 | 139.8 | 135.2 | 131.4 | 125.8 | [5 empty] | #VALUE! | 229.8 | #VALUE!
24 | F1LN | 1500# | 1.1 | LTCS NACE | 3 mm | Corrosive HC service (Low Temp) | 255.3 @ -45°C | 219 @ 200°C | 47 | F1LN | Ref. APPENDIX-1, Chart 1 | 12.5% | ASME B 31.3, NACE-MR-01-75/ISO-15156-1/2/3 | -45 | 255.3 | 250.6 | 233 | 225.4 | 219 | 209.7 | [5 empty] | #VALUE! | 382.95 | #VALUE!
25 | G1LN | 2500# | 1.1 | LTCS NACE | 3 mm | Gas Lift, Corrosive HC service (Low Temp) | 399.8 @ -29°C | 342.9 @ 200°C | 48 | G1LN | Ref. APPENDIX-1, Chart 1 | 12.5% | ASME B 31.3, NACE-MR-01-75/ISO-15156-1/2/3 | -45 | 399.8 | 392.4 | 364.8 | 352.9 | 342.9 | [6 empty] | #VALUE! | 599.7 | #VALUE!
26 | A2LN | 150# | 1.1 | LTCS NACE | 6 mm | Corrosive HC service (Low Temp) | 19.6 @ -45°C | 13.8 @ 200°C | 49 | A2LN | Ref. APPENDIX-1, Chart 1 | 12.5% | ASME B 31.3, NACE-MR-01-75/ISO-15156-1/2/3 | -45 | 19.6 | 19.2 | 17.7 | 15.8 | 13.8 | 12.1 | [5 empty] | #VALUE! | 29.4 | #VALUE!
27 | B2LN | 300# | 1.1 | LTCS NACE | 6 mm | Corrosive HC service (Low Temp) | 51.1 @ -45°C | 43.8 @ 200°C | 50 | B2LN | Ref. APPENDIX-1, Chart 1 | 12.5% | ASME B 31.3, NACE-MR-01-75/ISO-15156-1/2/3 | -45 | 51.1 | 50.1 | 46.6 | 45.1 | 43.8 | 41.9 | [5 empty] | #VALUE! | 76.65 | #VALUE!
28 | D2LN | 600# | 1.1 | LTCS NACE | 6 mm | Corrosive HC service (Low Temp) | 102.1 @ -45°C | 87.6 @ 200°C | 51 | D2LN | Ref. APPENDIX-1, Chart 1 | 12.5% | ASME B 31.3, NACE-MR-01-75/ISO-15156-1/2/3 | -45 | 102.1 | 100.2 | 93.2 | 90.2 | 87.6 | 83.9 | [5 empty] | #VALUE! | 153.15 | #VALUE!
29 | E2LN | 900# | 1.1 | LTCS NACE | 6 mm | Corrosive HC service (Low Temp) | 153.2 @ -45°C | 131.4 @ 200°C | 52 | E2LN | Ref. APPENDIX-1, Chart 1 | 12.5% | ASME B 31.3, NACE-MR-01-75/ISO-15156-1/2/3 | -45 | 153.2 | 150.4 | 139.8 | 135.2 | 131.4 | 125.8 | [5 empty] | #VALUE! | 229.8 | #VALUE!
30 | F2LN | 1500# | 1.1 | LTCS NACE | 6 mm | Corrosive HC service (Low Temp) | 255.3 @ -45°C | 219 @ 200°C | 53 | F2LN | Ref. APPENDIX-1, Chart 1 | 12.5% | ASME B 31.3, NACE-MR-01-75/ISO-15156-1/2/3 | -45 | 255.3 | 250.6 | 233 | 225.4 | 219 | 209.7 | [5 empty] | #VALUE! | 382.95 | #VALUE!
31 | G2LN | 2500# | 1.1 | LTCS NACE | 6 mm | Corrosive HC service (Low Temp) | 399.8 @ -29°C | 342.9 @ 200°C | 54 | G2LN | Ref. APPENDIX-1, Chart 1 | 12.5% | ASME B 31.3, NACE-MR-01-75/ISO-15156-1/2/3 | -45 | 399.8 | 392.4 | 364.8 | 352.9 | 342.9 | [6 empty] | #VALUE! | 599.7 | #VALUE!
32 | A3 | 150# | 1.1 | CS GALV (Valve: SS) | 3 mm | Utility Water | 19 @ -29°C | 16.2 @ 100°C | 55 | A3 | Ref. APPENDIX-1, Chart 2 | 12.5% | ASME B 31.3 | -29 | 15.9 | 15.3 | 13.3 | 12 | 11.2 | 10.5 | [5 empty] | #VALUE! | 23.85 | A10
33 | A4 | 150# | 1.1 | CS GALV (Valve: SS) | 1.5 mm | Bilge, drain, sewage, produced water, C02 Gas | 19 @ -29°C | 16.2 @ 100°C | 56 | A4 | Ref. APPENDIX-1, Chart 2 | 12.5% | ASME B 31.3 | -29 | 15.9 | 15.3 | 13.3 | 12 | 11.2 | 10.5 | [5 empty] | #VALUE! | 23.85 | A10
34 | B4 | 300# | 1.1 | CS GALV (Valve: SS) | 1.5 mm | Bilge, drain, sewage, produced water, C02 Gas | 51.1 @ -29°C | 43.8 @ 250°C | 57 | B4 | Ref. APPENDIX-1, Chart 2 | 12.5% | ASME B 31.3 | -29 | 51.1 | 50.1 | 46.6 | 45.1 | 43.8 | 41.9 | [5 empty] | #VALUE! | 76.65 | B10
35 | D4 | 600# | 1.1 | CS GALV (Valve: SS) | 1.5 mm | Bilge, drain, sewage, produced water, C02 Gas | 102.1 @ -29°C | 87.6 @ 250°C | 58 | D4 | Ref. APPENDIX-1, Chart 2 | 12.5% | ASME B 31.3 | -29 | 102.1 | 100.2 | 93.2 | 90.2 | 87.6 | 83.9 | [5 empty] | #VALUE! | 153.15 | D10
36 | A5 | 150# | 1.1 | CS GALV | 6 mm | Chemical (penetration), Firewater (penetration), Seawater (penetration), Ballast, Inert Gas, COW/Tank Cleaning, Slop, Stripping, Seawater | 19 @ -29°C | 16.2 @ 100°C | 59 | A5 | Ref. APPENDIX-1, Chart 2 | 12.5% | ASME B 31.3 | -29 | 15.9 | 15.3 | 13.3 | 12 | 11.2 | 10.5 | [5 empty] | #VALUE! | 23.85 | A10
37 | A6 | 150# | 1.1 | CS - Epoxy Lined | 6 mm | Ballast, Inert Gas, COW/Tank Cleaning, Slop, Seawater, Firewater | 19 @ -29°C | 16.2 @ 100°C | 60 | A6 | Ref. APPENDIX-1, Chart 2 | 12.5% | ASME B 31.3 | -29 | 15.9 | 15.3 | 13.3 | 12 | 11.2 | 10.5 | [5 empty] | #VALUE! | 23.85 | A10
38 | A10 | 150# | 2.3 | SS316L | NIL | Air, Nitrogen, Lube oil, Chemical, Foam, hydraulic, Instrument Air, Diesel Fuel | 15.9 @ -100°C | 11.2 @ 200°C | 61 | A10 | Ref. APPENDIX-1, Chart 1 | 12.5% | ASME B 31.3 | -100 | 15.9 | 15.3 | 13.3 | 12 | 11.2 | 10.5 | [5 empty] | #VALUE! | 23.85 | #VALUE!
39 | B10 | 300# | 2.3 | SS316L | NIL | Air, Nitrogen, Lube oil, Chemical, Foam, Hydraulic, Instrument Air, Diesel Fuel | 41.4 @ -100°C | 29.2 @ 200°C | 62 | B10 | Ref. APPENDIX-1, Chart 1 | 12.5% | ASME B 31.3 | -100 | 41.4 | 40 | 34.8 | 31.4 | 29.2 | 27.5 | [5 empty] | #VALUE! | 62.1 | #VALUE!
40 | D10 | 600# | 2.3 | SS316L | NIL | Air, Nitrogen, Lube oil, Chemical, Hydraulic | 82.7 @ -100°C | 58.3 @ 200°C | 63 | D10 | Ref. APPENDIX-1, Chart 1 | 12.5% | ASME B 31.3 | -100 | 82.7 | 80 | 69.6 | 62.8 | 58.3 | 54.9 | [5 empty] | #VALUE! | 124.05 | #VALUE!
41 | E10 | 900# | 2.3 | SS316L | NIL | Air, Nitrogen, Lube oil, Chemical, Hydraulic | 124.1 @ -100°C | 87.5 @ 200°C | 64 | E10 | Ref. APPENDIX-1, Chart 1 | 12.5% | ASME B 31.3 | -100 | 124.1 | 120.1 | 104.4 | 94.2 | 87.5 | 82.4 | [5 empty] | #VALUE! | 186.15 | #VALUE!
42 | F10 | 1500# | 2.3 | SS316L | NIL | Air, Nitrogen, Lube oil, Chemical, Hydraulic | 206.8 @ -100°C | 145.8 @ 200°C | 65 | F10 | Ref. APPENDIX-1, Chart 1 | 12.5% | ASME B 31.3 | -100 | 206.8 | 200.1 | 173.9 | 157 | 145.8 | 137.3 | [5 empty] | #VALUE! | 310.2 | #VALUE!
43 | G10 | 2500# | 2.3 | SS316L | NIL | Air, Nitrogen, Lube oil, Chemical, Hydraulic | 344.7 @ -100°C | 243 @ 200°C | 66 | G10 | Ref. APPENDIX-1, Chart 1 | 12.5% | ASME B 31.3 | -100 | 344.7 | 333.5 | 289.9 | 261.6 | 243 | 228.9 | [5 empty] | #VALUE! | 517.05 | #VALUE!
44 | A10N | 150# | 2.3 | SS316L NACE | NIL | Glycol, Corrosive HC service | 15.9 @ -100°C | 11.2 @ 200°C | 67 | A10N | Ref. APPENDIX-1, Chart 1 | 12.5% | ASME B 31.3, NACE-MR-01-75/ISO-15156-1/2/3 | -100 | 15.9 | 15.3 | 13.3 | 12 | 11.2 | 10.5 | [5 empty] | #VALUE! | 23.85 | A10N
45 | B10N | 300# | 2.3 | SS316L NACE | NIL | Glycol, Corrosive HC service | 41.4 @ -100°C | 29.2 @ 200°C | 68 | B10N | Ref. APPENDIX-1, Chart 1 | 12.5% | ASME B 31.3, NACE-MR-01-75/ISO-15156-1/2/3 | -100 | 41.4 | 40 | 34.8 | 31.4 | 29.2 | 27.5 | [5 empty] | #VALUE! | 62.1 | B10N
46 | D10N | 600# | 2.3 | SS316L NACE | NIL | Glycol, Corrosive HC service | 82.7 @ -100°C | 58.3 @ 200°C | 69 | D10N | Ref. APPENDIX-1, Chart 1 | 12.5% | ASME B 31.3, NACE-MR-01-75/ISO-15156-1/2/3 | -100 | 82.7 | 80 | 69.6 | 62.8 | 58.3 | 54.9 | [5 empty] | #VALUE! | 124.05 | D10N
47 | E10N | 900# | 2.3 | SS316L NACE | NIL | Glycol, Corrosive HC service | 124.1 @ -100°C | 87.5 @ 200°C | 70 | E10N | Ref. APPENDIX-1, Chart 1 | 12.5% | ASME B 31.3, NACE-MR-01-75/ISO-15156-1/2/3 | -100 | 124.1 | 120.1 | 104.4 | 94.2 | 87.5 | 82.4 | [5 empty] | #VALUE! | 186.15 | E10N
48 | F10N | 1500# | 2.3 | SS316L NACE | NIL | Glycol, Corrosive HC service | 206.8 @ -100°C | 145.8 @ 200°C | 71 | F10N | Ref. APPENDIX-1, Chart 1 | 12.5% | ASME B 31.3, NACE-MR-01-75/ISO-15156-1/2/3 | -100 | 206.8 | 200.1 | 173.9 | 157 | 145.8 | 137.3 | [5 empty] | #VALUE! | 310.2 | F10N
49 | G10N | 2500# | 2.3 | SS316L NACE | NIL | Glycol, Corrosive HC service | 344.7 @ -100°C | 243 @ 200°C | 72 | G10N | Ref. APPENDIX-1, Chart 1 | 12.5% | ASME B 31.3, NACE-MR-01-75/ISO-15156-1/2/3 | -100 | 344.7 | 333.5 | 289.9 | 261.6 | 243 | 228.9 | [5 empty] | #VALUE! | 517.05 | G10N
50 | A20N | 150# | 2.8 | DSS NACE | NIL | Corrosive HC service | 20 @ -46°C | 13.8 @ 200°C | 73 | A20N | Ref. APPENDIX-1, Chart 1 | 12.5% | ASME B 31.3, NACE-MR-01-75/ISO-15156-1/2/3 | -46 | 20 | 19.5 | 17.7 | 15.8 | 13.8 | 12.1 | [5 empty] | #VALUE! | 30 | A20N
51 | B20N | 300# | 2.8 | DSS NACE | NIL | Corrosive HC service | 51.7 @ -46°C | 42.7 @ 200°C | 74 | B20N | Ref. APPENDIX-1, Chart 1 | 12.5% | ASME B 31.3, NACE-MR-01-75/ISO-15156-1/2/3 | -46 | 51.7 | 51.7 | 50.7 | 45.9 | 42.7 | 40.5 | [5 empty] | #VALUE! | 77.55 | B20N
52 | D20N | 600# | 2.8 | DSS NACE | NIL | Corrosive HC service | 103.4 @ -46°C | 85.3 @ 200°C | 75 | D20N | Ref. APPENDIX-1, Chart 1 | 12.5% | ASME B 31.3, NACE-MR-01-75/ISO-15156-1/2/3 | -46 | 103.4 | 103.4 | 101.3 | 91.9 | 85.3 | 80.9 | [5 empty] | #VALUE! | 155.1 | D20N
53 | E20N | 900# | 2.8 | DSS NACE | NIL | Corrosive HC service | 155.1 @ -46°C | 128 @ 200°C | 76 | E20N | Ref. APPENDIX-1, Chart 1 | 12.5% | ASME B 31.3, NACE-MR-01-75/ISO-15156-1/2/3 | -46 | 155.1 | 155.1 | 152 | 137.8 | 128 | 121.4 | [5 empty] | #VALUE! | 232.65 | E20N
54 | F20N | 1500# | 2.8 | DSS NACE | NIL | Corrosive HC service | 258.6 @ -46°C | 213.3 @ 200°C | 77 | F20N | Ref. APPENDIX-1, Chart 1 | 12.5% | ASME B 31.3, NACE-MR-01-75/ISO-15156-1/2/3 | -46 | 258.6 | 258.6 | 253.3 | 229.6 | 213.3 | 202.3 | [5 empty] | #VALUE! | 387.9 | F20N
55 | G20N | 2500# | 2.8 | DSS NACE | NIL | Corrosive HC service | 430.9 @ -46°C | 355.4 @ 200°C | 78 | G20N | Ref. APPENDIX-1, Chart 1 | 12.5% | ASME B 31.3, NACE-MR-01-75/ISO-15156-1/2/3 | -46 | 430.9 | 430.9 | 422.2 | 382.7 | 355.4 | 337.2 | [5 empty] | #VALUE! | 646.35 | G20N
56 | A25 | 150# | 2.8 | SDSS | NIL | Firewater, Raw Seawater and Topsides Seawater | 20 @ -46°C | 13.8 @ 200°C | 79 | A25 | Ref. APPENDIX-1, Chart 1 | 12.5% | ASME B 31.3 | -46 | 20 | 19.5 | 17.7 | 15.8 | 13.8 | 12.1 | [5 empty] | #VALUE! | 30 | A25
62 | G25 | 2500# | 2.8 | SDSS | NIL | Topside Seawater and Water Injection | 430.9 @ -46°C | 355.4 @ 200°C | 80 | G25 | Ref. APPENDIX-1, Chart 1 | 12.5% | ASME B 31.3 | -46 | 430.9 | 430.9 | 422.2 | 382.7 | 355.4 | 337.2 | [5 empty] | #VALUE! | 646.35 | G25
57 | A25N | 150# | 2.8 | SDSS NACE | NIL | Corrosive HC service | 20 @ -46°C | 13.8 @ 200°C | 81 | A25N | Ref. APPENDIX-1, Chart 1 | 12.5% | ASME B 31.3, NACE-MR-01-75/ISO-15156-1/2/3 | -46 | 20 | 19.5 | 17.7 | 15.8 | 13.8 | 12.1 | [5 empty] | #VALUE! | 30 | A25N
58 | B25N | 300# | 2.8 | SDSS NACE | NIL | Corrosive HC service | 51.7 @ -46°C | 42.7 @ 200°C | 82 | B25N | Ref. APPENDIX-1, Chart 1 | 12.5% | ASME B 31.3, NACE-MR-01-75/ISO-15156-1/2/3 | -46 | 51.7 | 51.7 | 50.7 | 45.9 | 42.7 | 40.5 | [5 empty] | #VALUE! | 77.55 | B25N
59 | D25N | 600# | 2.8 | SDSS NACE | NIL | Corrosive HC service | 103.4 @ -46°C | 85.3 @ 200°C | 83 | D25N | Ref. APPENDIX-1, Chart 1 | 12.5% | ASME B 31.3, NACE-MR-01-75/ISO-15156-1/2/3 | -46 | 103.4 | 103.4 | 101.3 | 91.9 | 85.3 | 80.9 | [5 empty] | #VALUE! | 155.1 | D25N
60 | E25N | 900# | 2.8 | SDSS NACE | NIL | Corrosive HC service | 155.1 @ -46°C | 128 @ 200°C | 84 | E25N | Ref. APPENDIX-1, Chart 1 | 12.5% | ASME B 31.3, NACE-MR-01-75/ISO-15156-1/2/3 | -46 | 155.1 | 155.1 | 152 | 137.8 | 128 | 121.4 | [5 empty] | #VALUE! | 232.65 | E25N
61 | F25N | 1500# | 2.8 | SDSS NACE | NIL | Corrosive HC service | 258.6 @ -46°C | 213.3 @ 200°C | 85 | F25N | Ref. APPENDIX-1, Chart 1 | 12.5% | ASME B 31.3, NACE-MR-01-75/ISO-15156-1/2/3 | -46 | 258.6 | 258.6 | 253.3 | 229.6 | 213.3 | 202.3 | [5 empty] | #VALUE! | 387.9 | F25N
62 | G25N | 2500# | 2.8 | SDSS NACE | NIL | Corrosive HC service | 430.9 @ -46°C | 355.4 @ 200°C | 86 | G25N | Ref. APPENDIX-1, Chart 1 | 12.5% | ASME B 31.3, NACE-MR-01-75/ISO-15156-1/2/3 | -46 | 430.9 | 430.9 | 422.2 | 382.7 | 355.4 | 337.2 | [5 empty] | #VALUE! | 646.35 | G25N
63 | A30 | EEMUA 20 bar | - | CuNi (Valve: NAB) | NIL | Raw Sea Water, Fire Water | 20 @ 0°C | 17.3 @ 100°C | 87 | A30 | Ref. APPENDIX-1, Chart 3 | 12.5% | ASME B 31.3 / EEMUA 234 | 0 | 20 | 19.7 | 18.6 | 17.3 | [7 empty] | #VALUE! | 30 | A30
64 | A31 | 150# | - | Copper | NIL | Potable Water | 20 @ 0°C | 17.3 @ 100°C | 88 | A31 | Ref. APPENDIX-1, Chart 3 | 12.5% | ASME B 31.3 | 0 | 15.5 | 15.5 | 14.5 | [8 empty] | #VALUE! | 23.25 | A31
65 | A40 | 150# | - | GRE (Valve: NAB) | NIL | Raw Sea Water | 20 @ 0°C | 20 @ 90°C | 89 | A40 | Ref. APPENDIX-1, Chart 4 | 12.5% | ASME B31.3 / ISO 14692 / UKOOA | 0 | 20 | 20 | 20 | [8 empty] | #VALUE! | 30 | A30
65 | A41 | 150# | - | GRE (Valve: NAB) | NIL | Hypochlorite | 16.32 @ 0°C | 16.32 @ 82°C | 90 | A41 | Ref. APPENDIX-1, Chart 4 | 12.5% | ASME B31.3 / ISO 14692 / UKOOA | 0 | 16.32 | 16.32 | 16.32 | [8 empty] | #VALUE! | 24.48 | A30
66 | A42 | 150# | - | CPVC (Valve: NAB) | NIL | Sewage, Hypochlorite | 20 @ 0°C | 20 @ 90°C | 91 | A42 | Ref. APPENDIX-1, Chart 4 | 12.5% | ASME B31.3 | 0 | 20 | 20 | 20 | [8 empty] | #VALUE! | 30 | A30
67 | T50A | - | - | SS 316 / 316L (Tubing) | NIL | Chemical Injection (Except Hypochlorite) | 125 @ 0°C | 116 @ 60°C | 92 | T50A | [15 empty] | #VALUE! |  | T50A
68 | T50B | - | - | SS 316 / 316L (Tubing) | NIL | Chemical Injection (Except Hypochlorite) | 206 @ 0°C | 200 @ 60°C | 93 | T50B | [15 empty] | #VALUE! |  | T50B
69 | T50C | - | - | SS 316 / 316L (Tubing) | NIL | Chemical Injection (Except Hypochlorite) | 325 @ 0°C | 325 @ 60°C | 94 | T50C | [15 empty] | #VALUE! |  | T50C
70 | T60A | - | - | 6 MO Tubing | NIL | Chemical Injection (Except Hypochlorite) | 125 @ 0°C | 116 @ 60°C | 95 | T60A | [15 empty] | #VALUE! |  | T50A
71 | T60B | - | - | 6 MO Tubing | NIL | Chemical Injection (Except Hypochlorite) | 206 @ 0°C | 200 @ 60°C | 96 | T60B | [15 empty] | #VALUE! |  | T50B
72 | T60C | - | - | 6 MO Tubing | NIL | Chemical Injection (Except Hypochlorite) | 325 @ 0°C | 325 @ 60°C | 97 | T60C | [15 empty] | #VALUE! |  | T50C
73

## A1
#VALUE! |  |  |  |  | PIPING MATERIAL SPECIFICATION | [14 empty] | Rev: C0
[5 empty] | Piping Class |  |  |  | Material |  |  |  | C.A |  |  |  | Mill Tol |  |  | Sheet No.
[5 empty] | #VALUE! |  | #VALUE! |  | #VALUE! |  |  |  | #VALUE! |  |  |  | #VALUE! |  |  | #VALUE!
[5 empty] | Design Code: |  |  | #VALUE!
[5 empty] | Service: |  | #VALUE!
[5 empty] | Branch Chart: |  |  | #VALUE!
Pressure-Temperature Rating
Press., barg | #VALUE! |  | #VALUE! |  | #VALUE! |  | #VALUE! |  | #VALUE! | [5 empty] | Hydrotest Pr. (barg)
Temp., °C | #VALUE! |  | 50 |  | 100 |  | 150 |  | 200 | [5 empty] | #VALUE!
Pipe Data
Code | ASME B 36.10M
Size(in) | 0.5 | 0.75 | 1 | 1.5 | 2 | 3 | 4 | 6 | 8 | 10 | 12 | 14 | 16 | 18 | 20 | 22 | 24 | 26 | 28 | 30 | 32 | 36
O.D.mm | 21.3 | 26.7 | 33.4 | 48.3 | 60.3 | 88.9 | 114.3 | 168.3 | 219.1 | 273.1 | 323.9 | 355.6 | 406.4 | 457 | 508 | 559 | 610 | 660 | 711 | 762 | 812.8 | 914.4
Sch. | 160 | 160 | 160 | 160 | 80 | 80 | 80 | 80 | STD | STD | STD | STD | STD | STD | STD | STD | STD | STD | STD | XS | XS | XS
WT. mm | 7.47 | 5.56 | 6.35 | 7.14 | 5.54 | 7.62 | 8.56 | 10.97 | 8.18 | 9.27 | 9.53 | 9.53 | 9.53 | 9.53 | 9.53 | 9.53 | 9.53 | 9.53 | 9.53 | 12.7 | 12.7 | 12.7
TYPE | Seamless | [13 empty] | LSAW, 100% RT
MOC | ASTM A 106 Gr. B | [13 empty] | API 5L Gr. B
Ends | BE
Fittings Data
TYPE | Butt Weld (SCH to match pipe), Seamless | [13 empty] | Butt Weld (SCH to match pipe), Welded
MOC | ASTM A 234 Gr. WPB
Elbow | ASME B 16.9
Tee | ASME B 16.9
Red. | ASME B 16.9
Cap | ASME B 16.9
Plug | Hex Head, ASME B 16.11
Weldolet | MSS SP 97, ASTM A 105N
Flange
MOC | ASTM A 105N
FACE | 150# RF, Serrated Finish
TYPE | Weld Neck, ASME B 16.5/ 16.47A, Butt Welding ends as per ASME B 16.25
Spectacle Blind/Spacer Blinds
MOC | ASTM A 105N
Spectacle | ASME B 16.48 | [11 empty] | Spacer and blind as per ASME B 16.48 (Note 5)
Bolts/ Nuts/ Gaskets
Stud Bolts | ASTM A 193 Gr. B7M, XYLAR 2 + XYLAN 1070 coated with minimum combined thickness of 50μm
Hex Nuts | ASTM A 194 Gr. 2HM, XYLAR 2 + XYLAN 1070 coated with minimum combined thickness of 50μm
Gasket | ASME B 16.20, 4.5mm, SS316/SS316L Spiral Wound with Flexible Graphite (F.G.) filler
Valves
Rating | #VALUE!
Ball | #VALUE!
Gate | #VALUE!
Globe | #VALUE!
Check | #VALUE! |  |  |  | #VALUE!
Butterfly | [5 empty] | #VALUE!
Notes
1. PMS to be read in conjunction with Piping Design Basis, Doc No. 50502-SPE- 80000-PP-BD-0001 and Valve Material Specification, Doc. No. 50502-SPE- 80000-PP-SP-0002.
2. Weld Joint Factor for welded pipe shall be as per ASME B 31.3.
3. Welded fittings shall be 100% radiographed.
4. Two jackscrew, 180 degree apart shall be provided in one of the flanges for all orifice flange and specified spectacle blind assemblies.
5. Spectacle blinds and spacer sizes and rating that are not available in ASME B 16.48 shall be as per manuf. standard. Design shall be submitted to Company for review and approval.
6. Maximum temperature limit for all Soft Seat Ball Valve shall be 200°C.
7. Wafer check valve to be avoided, unless the available space constraint does not allow normal check valve.
8. Wafer type Butterfly Valve may be used only in water service and shall not be used in hydrocarbon service.

## B1
#VALUE! |  |  |  |  | PIPING MATERIAL SPECIFICATION | [10 empty] | Rev: C0
[5 empty] | Piping Class |  |  |  | Material |  |  | C.A |  | Mill Tol |  | Sheet No.
[5 empty] | #VALUE! |  | #VALUE! |  | #VALUE! |  |  | #VALUE! |  | #VALUE! |  | #VALUE!
[5 empty] | Design Code: |  |  | #VALUE!
[5 empty] | Service: |  | #VALUE!
[5 empty] | Branch Chart: |  |  | #VALUE!
Pressure-Temperature Rating
Press., barg | #VALUE! |  | #VALUE! |  | #VALUE! |  | #VALUE! |  | #VALUE! | [5 empty] | Hydrotest Pr. (barg)
Temp., °C | #VALUE! |  | 50 |  | 100 |  | 150 |  | 200 | [5 empty] | #VALUE!
Pipe Data
Code | ASME B 36.10M
Size(in) | 0.5 | 0.75 | 1 | 1.5 | 2 | 3 | 4 | 6 | 8 | 10 | 12 | 14 | 16 | 18 | 20 | 22 | 24
O.D.mm | 21.3 | 26.7 | 33.4 | 48.3 | 60.3 | 88.9 | 114.3 | 168.3 | 219.1 | 273.1 | 323.9 | 355.6 | 406.4 | 457 | 508 | 559 | 610
Sch. | 160 | 160 | 160 | 160 | 80 | 80 | 80 | 80 | 40 | 40 | 40 | 40 | 40 | 40 | 40 | - | 40
WT. mm | 7.47 | 5.56 | 6.35 | 7.14 | 5.54 | 7.62 | 8.56 | 10.97 | 8.18 | 9.27 | 10.31 | 11.1 | 12.7 | 14.27 | 15.1 | 15.88 | 17.47
TYPE | Seamless | [12 empty] | EFW, 100% RT
MOC | ASTM A 106 Gr. B | [12 empty] | ASTM A 671 - CC60 Class 22
Ends | BE
Fittings Data
TYPE | Butt Weld (SCH to match pipe), Seamless | [12 empty] | Butt Weld (SCH to match pipe), Welded
MOC | ASTM A 234 Gr. WPB | [12 empty] | ASTM A 420 Gr. WPL6
Elbow | ASME B 16.9
Tee | ASME B 16.9
Red. | ASME B 16.9
Cap | ASME B 16.9
Plug | Hex Head Plug, ASME B 16.11
Weldolet | MSS SP 97, ASTM A 105N
Flange
MOC | ASTM A 105N
FACE | 300# RF, Serrated Finish
TYPE | Weld Neck, ASME B 16.5, Butt Welding ends as per ASME B 16.25
Spectacle Blind/Spacer Blinds
MOC | ASTM A 105N
Spectacle | ASME B 16.48 | [10 empty] | Spacer and blind as per ASME B 16.48
Bolts/ Nuts/ Gaskets
Stud Bolts | ASTM A 193 Gr. B7M, XYLAR 2 + XYLAN 1070 coated with minimum combined thickness of 50μm
Hex Nuts | ASTM A 194 Gr. 2HM, XYLAR 2 + XYLAN 1070 coated with minimum combined thickness of 50μm
Gasket | ASME B 16.20, 4.5mm, SS316/SS316L Spiral Wound with Flexible Graphite (F.G.) filler
Valves
Rating | #VALUE!
Ball | #VALUE!
Gate | #VALUE!
Globe | #VALUE!
Check | #VALUE! |  |  |  | #VALUE!
Notes
1. PMS to be read in conjunction with Piping Design Basis, Doc No. 50502-SPE- 80000-PP-BD-0001 and Valve Material Specification, Doc. No. 50502-SPE- 80000-PP-SP-0002.
2. Weld Joint Factor for welded pipe shall be as per ASME B 31.3.
3. Welded fittings shall be 100% radiographed.
4. Two jackscrew, 180 degree apart shall be provided in one of the flanges for all orifice flange and specified spectacle blind assemblies.
5. Spectacle blinds and spacer sizes and rating that are not available in ASME B 16.48 shall be as per manuf. standard. Design shall be submitted to Company for review and approval.
6. Maximum temperature limit for all Soft Seat Ball Valve shall be 200°C.
7. Wafer check valve to be avoided, unless the available space constraint does not allow normal check valve.

## D1
#VALUE! |  |  |  |  | PIPING MATERIAL SPECIFICATION | [10 empty] | Rev: C0
[5 empty] | Piping Class |  |  |  | Material |  |  | C.A |  | Mill Tol |  | Sheet NO
[5 empty] | #VALUE! |  | #VALUE! |  | #VALUE! |  |  | #VALUE! |  | #VALUE! |  | #VALUE!
[5 empty] | Design Code: |  |  | #VALUE!
[5 empty] | Service: |  | #VALUE!
[5 empty] | Branch Chart: |  |  | #VALUE!
Pressure-Temperature Rating
Press., barg | #VALUE! |  | #VALUE! |  | #VALUE! |  | #VALUE! |  | #VALUE! | [5 empty] | Hydrotest Pr. (barg)
Temp., °C | #VALUE! |  | 50 |  | 100 |  | 150 |  | 200 | [5 empty] | #VALUE!
Pipe Data
Code | ASME B 36.10M
Size(in) | 0.5 | 0.75 | 1 | 1.5 | 2 | 3 | 4 | 6 | 8 | 10 | 12 | 14 | 16 | 18 | 20 | 22 | 24
O.D.mm | 21.3 | 26.7 | 33.4 | 48.3 | 60.3 | 88.9 | 114.3 | 168.3 | 219.1 | 273.1 | 323.9 | 355.6 | 406.4 | 457 | 508 | 559 | 610
Sch. | 160 | 160 | 160 | 160 | 160 | 80 | 80 | 80 | 80 | 80 | 80 | 80 | 80 | 80 | 80 | 80 | 80
WT. mm | 7.47 | 5.56 | 6.35 | 7.14 | 8.74 | 7.62 | 8.56 | 10.97 | 12.7 | 15.08 | 17.47 | 19.05 | 21.44 | 23.82 | 26.19 | 28.57 | 30.96
TYPE | Seamless | [12 empty] | EFW, 100% RT
MOC | ASTM A 106 Gr. B | [9 empty] | ASTM A 333 Gr.6 |  |  | ASTM A 671 - CC60 Class 22
Ends | BE
Fittings Data
TYPE | Butt Weld (SCH to match pipe), Seamless | [12 empty] | Butt Weld (SCH to match pipe), Welded
MOC | ASTM A 234 Gr. WPB | [9 empty] | ASTM A 420 Gr. WPL6
Elbow | ASME B 16.9
Tee | ASME B 16.9
Red. | ASME B 16.9
Cap | ASME B 16.9
Plug | Hex Head Plug, ASME B 16.11
Weldolet | MSS SP 97, ASTM A 105N
Flange
MOC | ASTM A 105N
FACE | 600# RF, Serrated Finish
TYPE | Weld Neck, ASME B 16.5, Butt Welding ends as per ASME B 16.25
Spectacle Blind/Spacer Blinds
MOC | ASTM A 105N
Spectacle | ASME B 16.48 | [10 empty] | Spacer and blind as per ASME B 16.48
Bolts/ Nuts/ Gaskets
Stud Bolts | ASTM A 193 Gr. B7M, XYLAR 2 + XYLAN 1070 coated with minimum combined thickness of 50μm
Hex Nuts | ASTM A 194 Gr. 2HM, XYLAR 2 + XYLAN 1070 coated with minimum combined thickness of 50μm
Gasket | ASME B 16.20, 4.5mm, SS316/SS316L Spiral Wound with Flexible Graphite (F.G.) filler
Valves
Rating | #VALUE!
Ball | #VALUE!
Gate | #VALUE!
Globe | #VALUE!
Check | #VALUE! |  |  |  | #VALUE!
Notes
1. PMS to be read in conjunction with Piping Design Basis, Doc No. 50502-SPE- 80000-PP-BD-0001 and Valve Material Specification, Doc. No. 50502-SPE- 80000-PP-SP-0002.
2. Weld Joint Factor for welded pipe shall be as per ASME B 31.3.
3. Welded fittings shall be 100% radiographed.
4. Two jackscrew, 180 degree apart shall be provided in one of the flanges for all orifice flange and specified spectacle blind assemblies.
5. Spectacle blinds and spacer sizes and rating that are not available in ASME B 16.48 shall be as per manuf. standard. Design shall be submitted to Company for review and approval.
6. Maximum temperature limit for all Soft Seat Ball Valve shall be 200°C.
7. Wafer check valve to be avoided, unless the available space constraint does not allow normal check valve.

## E1
#VALUE! |  |  |  |  | PIPING MATERIAL SPECIFICATION | [10 empty] | Rev: C0
[5 empty] | Piping Class |  |  |  | Material |  |  | C.A |  | Mill Tol |  | Sheet No.
[5 empty] | #VALUE! |  | #VALUE! |  | #VALUE! |  |  | #VALUE! |  | #VALUE! |  | #VALUE!
[5 empty] | Design Code: |  |  | #VALUE!
[5 empty] | Service: |  | #VALUE!
[5 empty] | Branch Chart: |  |  | #VALUE!
Pressure-Temperature Rating
Press., barg | #VALUE! |  | #VALUE! |  | #VALUE! |  | #VALUE! |  | #VALUE! | [5 empty] | Hydrotest Pr. (barg)
Temp., °C | #VALUE! |  | 50 |  | 100 |  | 150 |  | 200 | [5 empty] | #VALUE!
Pipe Data
Code | ASME B 36.10M
Size(in) | 0.5 | 0.75 | 1 | 1.5 | 2 | 3 | 4 | 6 | 8 | 10 | 12 | 14 | 16 | 18 | 20 | 22 | 24
O.D.mm | 21.3 | 26.7 | 33.4 | 48.3 | 60.3 | 88.9 | 114 | 168.3 | 219 | 273.1 | 323.9 | 355.6 | 406.4 | 457 | 508 | 559 | 610
Sch. | 160 | 160 | 160 | 160 | 160 | 160 | 120 | 120 | 120 | 120 | 120 | 120 | 120 | 120 | 120 | 120 | 120
WT. mm | 7.47 | 5.56 | 6.35 | 7.14 | 8.7 | 11.12 | 11.1 | 14.27 | 18.3 | 21.44 | 25.4 | 27.79 | 30.96 | 34.92 | 38.1 | 41.27 | 46.02
TYPE | Seamless | [12 empty] | EFW, 100% RT
MOC | ASTM A 106 Gr. B | [7 empty] | ASTM A 333 Gr.6 |  |  |  |  | ASTM A 671 - CC60 Class 22
Ends | BE
Fittings Data
TYPE | Butt Weld (SCH to match pipe), Seamless | [12 empty] | Butt Weld (SCH to match pipe), Welded
MOC | ASTM A 234 Gr. WPB | [7 empty] | ASTM A 420 Gr. WPL6
Elbow | ASME B 16.9
Tee | ASME B 16.9
Red. | ASME B 16.9
Cap | ASME B 16.9
Plug | Hex Head Plug, ASME B 16.11
Weldolet | MSS SP 97, ASTM A 105N
Flange
MOC | ASTM A 105N
FACE | 1500#, RTJ |  |  |  | 900#, RTJ
TYPE | Weld Neck, ASME B16.5, Butt welding ends as per ASME 16.25, Note 8,9
Spectacle Blind/Spacer Blinds
MOC | ASTM A 105N
Spectacle | ASME B 16.48 | [10 empty] | Spacer and blind as per ASME B 16.48
Bolts/ Nuts/ Gaskets
Stud Bolts | ASTM A 193 Gr. B7M, XYLAR 2 + XYLAN 1070 coated with minimum combined thickness of 50μm
Hex Nuts | ASTM A 194 Gr. 2HM, XYLAR 2 + XYLAN 1070 coated with minimum combined thickness of 50μm
Gasket | ASME B 16.20, OCT ring of Soft Iron with Max. Hardness of 90 BHN, HDG
Valves
Rating | #VALUE!
Ball | USE GATE VALVE |  |  |  | #VALUE!
Gate | #VALUE!
Globe | #VALUE!
Check | #VALUE! |  |  |  | #VALUE!
DBB (Inst) | #VALUE!
DBB | #VALUE!
Notes
1. PMS to be read in conjunction with Piping Design Basis, Doc No. 50502-SPE- 80000-PP-BD-0001 and Valve Material Specification, Doc. No. 50502-SPE- 80000-PP-SP-0002.
2. Weld Joint Factor for welded pipe shall be as per ASME B 31.3.
3. Welded fittings shall be 100% radiographed.
4. Two jackscrew, 180 degree apart shall be provided in one of the flanges for all orifice flange and specified spectacle blind assemblies.
5. Spectacle blinds and spacer sizes and rating that are not available in ASME B 16.48 shall be as per manuf. standard. Design shall be submitted to Company for review and approval.
6. Maximum temperature limit for all Soft Seat Ball Valve shall be 200°C.
7. Wafer check valve to be avoided, unless the available space constraint does not allow normal check valve.
8. Gasket Contact Surface shall have maximum roughness of 63AARH.
9. Minimum RTJ groove hardness shall be 120 BHN.

## F1
#VALUE! |  |  |  |  | PIPING MATERIAL SPECIFICATION | [10 empty] | Rev: C0
[5 empty] | Piping Class |  |  |  | Material |  |  | C.A |  | Mill Tol |  | Sheet No.
[5 empty] | #VALUE! |  | #VALUE! |  | #VALUE! |  |  | #VALUE! |  | #VALUE! |  | #VALUE!
[5 empty] | Design Code: |  |  | #VALUE!
[5 empty] | Service: |  | #VALUE!
[5 empty] | Branch Chart: |  |  | #VALUE!
Pressure-Temperature Rating
Press., barg | #VALUE! |  | #VALUE! |  | #VALUE! |  | #VALUE! |  | #VALUE! | [5 empty] | Hydrotest Pr. (barg)
Temp., °C | #VALUE! |  | 50 |  | 100 |  | 150 |  | 200 | [5 empty] | #VALUE!
Pipe Data
Code | ASME B 36.10M
Size(in) | 0.5 | 0.75 | 1 | 1.5 | 2 | 3 | 4 | 6 | 8 | 10 | 12 | 14 | 16 | 18 | 20 | 22 | 24
O.D.mm | 21.3 | 26.7 | 33.4 | 48.3 | 60.3 | 88.9 | 114.3 | 168.3 | 219.1 | 273.1 | 323.9 | 355.6 | 406.4 | 457 | 508 | 559 | 610
Sch. | XXS | XXS | XXS | XXS | 160 | 160 | 160 | 160 | XXS | 140 | 160 | 160 | 140 | 160 | 140 | 160 | 140
WT. mm | 7.47 | 7.82 | 9.09 | 10.15 | 8.74 | 11.13 | 13.49 | 18.26 | 22.23 | 25.4 | 33.32 | 35.71 | 36.53 | 45.24 | 44.45 | 53.98 | 52.37
TYPE | Seamless | [12 empty] | LSAW, 100% RT
MOC | API 5L Gr, X60 PSL-2 | [12 empty] | API 5L Gr, X60 PSL-2
Ends | BE
Fittings Data
TYPE | Butt Weld (SCH to match pipe), Seamless | [12 empty] | Butt Weld (SCH to match pipe), Welded
MOC | ASTM A 860 WPHY 60
Elbow | ASME B 16.9
Tee | ASME B 16.9
Red. | ASME B 16.9
Cap | ASME B 16.9
Plug | Hex Head Plug, ASME B 16.11
Weldolet | MSS SP 97, ASTM A 694 F60
Flange
MOC | ASTM A 694 F60
FACE | 1500#, RTJ
WN Flange | Weld Neck, ASME B16.5, Butt welding ends as per ASME 16.25, RTJ, Note 8,9
Compact Flange | [5 empty] | WN Compact Flange (Norsok Standard L-005)* To be used for layout contraint.
Hub Connector | [5 empty] | Seal Ring - ASTM A 182 F 316L, Hub and Blind Hub - ASTM A 694 F60, Clamp - AISI 4140, Bolt Material as below * To be used where ANSI or Compact Flange not suitable.
Spectacle Blind/Spacer Blinds
MOC | ASTM A 694 F60
Spectacle | ASME B 16.48 | [10 empty] | Spacer and blind as per ASME B 16.48
Bolts/ Nuts/ Gaskets
Stud Bolts | ASTM A 193 Gr. B7M, XYLAR 2 + XYLAN 1070 coated with minimum combined thickness of 50μm
Hex Nuts | ASTM A 194 Gr. 2HM, XYLAR 2 + XYLAN 1070 coated with minimum combined thickness of 50μm
Gasket | ASME B 16.20, OCT ring of Soft Iron with Max. Hardness of 90 BHN, HDG
Valves
Rating | #VALUE!
Ball | USE GATE VALVE |  |  |  | #VALUE!
Gate | #VALUE!
Globe | #VALUE!
Check | #VALUE! |  |  |  | #VALUE!
DBB (Inst) | #VALUE!
DBB | #VALUE!
Notes
1. PMS to be read in conjunction with Piping Design Basis, Doc No. 50502-SPE- 80000-PP-BD-0001 and Valve Material Specification, Doc. No. 50502-SPE- 80000-PP-SP-0002.
2. Weld Joint Factor for welded pipe shall be as per ASME B 31.3.
3. Welded fittings shall be 100% radiographed.
4. Two jackscrew, 180 degree apart shall be provided in one of the flanges for all orifice flange and specified spectacle blind assemblies.
5. Spectacle blinds and spacer sizes and rating that are not available in ASME B 16.48 shall be as per manuf. standard. Design shall be submitted to Company for review and approval.
6. Maximum temperature limit for all Soft Seat Ball Valve shall be 200°C.
7. Wafer check valve to be avoided, unless the available space constraint does not allow normal check valve.
8. Gasket Contact Surface shall have maximum roughness of 63AARH.
9. Minimum RTJ groove hardness shall be 120 BHN.

## G1
#VALUE! |  |  |  |  | PIPING MATERIAL SPECIFICATION | [10 empty] | Rev: C0
[5 empty] | Piping Class |  |  |  | Material |  |  | C.A |  | Mill Tol |  | Sheet No.
[5 empty] | #VALUE! |  | #VALUE! |  | #VALUE! |  |  | #VALUE! |  | #VALUE! |  | #VALUE!
[5 empty] | Design Code: |  |  | #VALUE!
[5 empty] | Service: |  | #VALUE!
[5 empty] | Branch Chart: |  |  | #VALUE!
Pressure-Temperature Rating
Press., barg | #VALUE! |  | #VALUE! |  | #VALUE! |  | 360 |  | #VALUE! |  | #VALUE! |  |  |  | Hydrotest Pr. (barg)
Temp., °C | #VALUE! |  | 50 |  | 100 |  | 120 |  | 150 |  | 200 |  |  |  | #VALUE!
Pipe Data
Code | ASME B 36.10M
Size(in) | 0.5 | 0.75 | 1 | 1.5 | 2 | 3 | 4 | 6 | 8 | 10 | 12 | 14 | 16 | 18 | 20 | 22 | 24
O.D.mm | 21.3 | 26.7 | 33.4 | 48.3 | 60.3 | 88.9 | 114.3 | 168.3 | 219.1 | 273.1 | 323.9 | 355.6 | 406.4 | 457 | 508 | 559 | 610
Sch. | XXS | XXS | XXS | XXS | - | XXS | - | - | - | - | - | - | - | - | - | - | -
WT. mm | 7.47 | 7.82 | 9.09 | 10.15 | 11.2 | 15.24 | 18.13 | 25.06 | 31.58 | 38.5 | 45.02 | 49.11 | 55.63 | 62.12 | 68.67 | 75.19 | 81.77
TYPE | Seamless | [12 empty] | LSAW, 100% RT
MOC | API 5L Gr, X60 PSL-2 | [12 empty] | API 5L Gr, X60 PSL-2
Ends | BE
Fittings Data
TYPE | Butt Weld (SCH to match pipe), Seamless | [12 empty] | Butt Weld (SCH to match pipe), Welded
MOC | ASTM A 860 WPHY 60
Elbow | ASME B 16.9
Tee | ASME B 16.9
Red. | ASME B 16.9
Cap | ASME B 16.9
Plug | Hex Head Plug, ASME B 16.11
Weldolet | MSS SP 97, ASTM A 694 F60
Flange
MOC | ASTM A 694 F60
FACE | 1500#, RTJ
WN Flange | Weld Neck, ASME B16.5, Butt welding ends as per ASME 16.25, RTJ, Note 8,9
Compact Flange | [5 empty] | WN Compact Flange (Norsok Standard L-005)* To be used for layout contraint.
Hub Connector | [5 empty] | Seal Ring - ASTM A 182 F 316L, Hub and Blind Hub - ASTM A 694 F60, Clamp - AISI 4140, Bolt Material as below * To be used where ANSI or Compact Flange not suitable.
Spectacle Blind/Spacer Blinds
MOC | ASTM A 694 F60
Spectacle | ASME B 16.48 | [10 empty] | Spacer and Blind as per ASME B 16.48
Bolts/ Nuts/ Gaskets
Stud Bolts | ASTM A 193 Gr. B7M, XYLAR 2 + XYLAN 1070 coated with minimum combined thickness of 50μm
Hex Nuts | ASTM A 194 Gr. 2HM, XYLAR 2 + XYLAN 1070 coated with minimum combined thickness of 50μm
Gasket | ASME B 16.20, OCT ring of Soft Iron with Max. Hardness of 90 BHN, HDG
Valves
Rating | #VALUE!
Ball | USE GATE VALVE |  |  |  | #VALUE!
Gate | #VALUE!
Globe | #VALUE!
Check | #VALUE! |  |  |  | #VALUE!
DBB (Inst) | #VALUE!
1. PMS to be read in conjunction with Piping Design Basis, Doc No. 30901-SPE- 80000-PP-BD-0001 and Valve Material Specification, Doc. No. 30901-SPE- 80000-PP-SP-0002. | #VALUE!
Notes
1. PMS to be read in conjunction with Piping Design Basis, Doc No. 50502-SPE- 80000-PP-BD-0001 and Valve Material Specification, Doc. No. 50502-SPE- 80000-PP-SP-0002.
2. Weld Joint Factor for welded pipe shall be as per ASME B 31.3.
3. Welded fittings shall be 100% radiographed.
4. Two jackscrew, 180 degree apart shall be provided in one of the flanges for all orifice flange and specified spectacle blind assemblies.
5. Spectacle blinds and spacer sizes and rating that are not available in ASME B 16.48 shall be as per manuf. standard. Design shall be submitted to Company for review and approval.
6. Maximum temperature limit for all Soft Seat Ball Valve shall be 200°C.
7. Wafer check valve to be avoided, unless the available space constraint does not allow normal check valve.
8. Gasket Contact Surface shall have maximum roughness of 63AARH.
9. Minimum RTJ groove hardness shall be 120 BHN.

## A1N
#VALUE! |  |  |  |  | PIPING MATERIAL SPECIFICATION | [13 empty] | Rev: C0
[5 empty] | Piping Class |  |  |  | Material |  |  |  | C.A |  |  | Mill Tol |  |  | Sheet No.
[5 empty] | #VALUE! |  | #VALUE! |  | #VALUE! |  |  |  | #VALUE! |  |  | #VALUE! |  |  | #VALUE!
[5 empty] | Design Code: |  |  | #VALUE!
[5 empty] | Service: |  |  | #VALUE!
[5 empty] | Branch Chart: |  |  | #VALUE!
Pressure-Temperature Rating
Press., barg | #VALUE! |  | #VALUE! |  | #VALUE! |  | #VALUE! |  | #VALUE! |  | #VALUE! |  |  |  | Hydrotest Pr. (barg)
Temp., °C | #VALUE! |  | 50 |  | 100 |  | 150 |  | 200 |  | 250 |  |  |  | #VALUE!
Pipe Data
Code | ASME B 36.10M
Size(in) | 0.5 | 0.75 | 1 | 1.5 | 2 | 3 | 4 | 6 | 8 | 10 | 12 | 14 | 16 | 18 | 20 | 22 | 24 | 26 | 28 | 30 | 32
O.D.mm | 21.3 | 26.7 | 33.4 | 48.3 | 60.3 | 88.9 | 114.3 | 168.3 | 219.1 | 273.1 | 323.9 | 355.6 | 406.4 | 457 | 508 | 559 | 610 | 660 | 711 | 762 | 812.8
Sch. | 160 | 160 | 160 | 160 | 80 | 80 | 80 | 80 | STD | STD | STD | STD | STD | STD | STD | STD | STD | STD | STD | XS | XS
WT. mm | 7.47 | 5.56 | 6.35 | 7.14 | 5.54 | 7.62 | 8.56 | 10.97 | 8.18 | 9.27 | 9.53 | 9.53 | 9.53 | 9.53 | 9.53 | 9.53 | 9.53 | 9.53 | 9.53 | 12.7 | 12.7
TYPE | Seamless | [12 empty] | LSAW, 100% RT
MOC | ASTM A 106 Gr. B | [12 empty] | API 5L Gr. B
Ends | BE
Fittings Data
TYPE | Butt Weld (SCH to match pipe), Seamless | [12 empty] | Butt Weld (SCH to match pipe), Welded
MOC | ASTM A 234 Gr. WPB
Elbow | ASME B 16.9
Tee | ASME B 16.9
Red. | ASME B 16.9
Cap | ASME B 16.9
Plug | Hex Head Plug, ASME B 16.11
Weldolet | MSS SP 97, ASTM A 105N
Flange
MOC | ASTM A 105N
FACE | 150# RF, Serrated Finish
TYPE | Weld Neck, ASME B 16.5/ 16.47A, Butt Welding ends as per ASME B 16.25
Spectacle Blind/Spacer Blinds
MOC | ASTM A 105N
Spectacle | ASME B 16.48 | [11 empty] | Spacer and blind as per ASME B 16.48 (Note 5)
Bolts/ Nuts/ Gaskets
Stud Bolts | ASTM A 193 Gr. B7M, XYLAR 2 + XYLAN 1070 coated with minimum combined thickness of 50μm
Hex Nuts | ASTM A 194 Gr. 2HM, XYLAR 2 + XYLAN 1070 coated with minimum combined thickness of 50μm
Gasket | ASME B 16.20, 4.5mm, SS316/SS316L Spiral Wound with Flexible Graphite (F.G.) filler
Valves
Rating | #VALUE!
Ball | #VALUE!
Gate | #VALUE!
Globe | #VALUE!
Check | #VALUE! |  |  |  | #VALUE!
Notes
1. PMS to be read in conjunction with Piping Design Basis, Doc No. 50502-SPE- 80000-PP-BD-0001 and Valve Material Specification, Doc. No. 50502-SPE- 80000-PP-SP-0002.
2. Weld Joint Factor for welded pipe shall be as per ASME B 31.3.
3. Welded fittings shall be 100% radiographed.
4. Two jackscrew, 180 degree apart shall be provided in one of the flanges for all orifice flange and specified spectacle blind assemblies.
5. Spectacle blinds and spacer sizes and rating that are not available in ASME B 16.48 shall be as per manuf. standard. Design shall be submitted to Company for review and approval.
6. Maximum temperature limit for all Soft Seat Ball Valve shall be 200°C.
7. Wafer check valve to be avoided, unless the available space constraint does not allow normal check valve.

## B1N
#VALUE! |  |  |  |  | PIPING MATERIAL SPECIFICATION | [10 empty] | Rev: C0
[5 empty] | Piping Class |  |  |  | Material |  |  | C.A |  | Mill Tol |  | Sheet No.
[5 empty] | #VALUE! |  | #VALUE! |  | #VALUE! |  |  | #VALUE! |  | #VALUE! |  | #VALUE!
[5 empty] | Design Code: |  |  | #VALUE!
[5 empty] | Service: |  | #VALUE!
[5 empty] | Branch Chart: |  |  | #VALUE!
Pressure-Temperature Rating
Press., barg | #VALUE! |  | #VALUE! |  | #VALUE! |  | #VALUE! |  | #VALUE! |  | #VALUE! |  |  |  | Hydrotest Pr. (barg)
Temp., °C | #VALUE! |  | 50 |  | 100 |  | 150 |  | 200 |  | 250 |  |  |  | #VALUE!
Pipe Data
Code | ASME B 36.10M
Size(in) | 0.5 | 0.75 | 1 | 1.5 | 2 | 3 | 4 | 6 | 8 | 10 | 12 | 14 | 16 | 18 | 20 | 22 | 24
O.D.mm | 21.3 | 26.7 | 33.4 | 48.3 | 60.3 | 88.9 | 114 | 168.3 | 219.1 | 273.1 | 323.9 | 355.6 | 406.4 | 457 | 508 | 559 | 610
Sch. | 160 | 160 | 160 | 160 | 80 | 80 | 80 | 80 | 40 | 40 | 40 | 40 | 40 | 40 | 40 | - | 40
WT. mm | 7.47 | 5.56 | 6.35 | 7.14 | 5.54 | 7.62 | 8.56 | 10.97 | 8.18 | 9.27 | 10.31 | 11.1 | 12.7 | 14.27 | 15.1 | 15.88 | 17.47
TYPE | Seamless | [12 empty] | EFW, 100% RT
MOC | ASTM A 106 Gr. B | [12 empty] | ASTM A 671 - CC60 Class 22
Ends | BE
Fittings Data
TYPE | Butt Weld (SCH to match pipe), Seamless | [12 empty] | Butt Weld (SCH to match pipe), Welded
MOC | ASTM A 234 Gr. WPB | [11 empty] | ASTM A 420 Gr. WPL6
Elbow | ASME B 16.9
Tee | ASME B 16.9
Red. | ASME B 16.9
Cap | ASME B 16.9
Plug | Hex Head Plug, ASME B 16.11
Weldolet | MSS SP 97, ASTM A 105N
Flange
MOC | ASTM A 105N
FACE | 300# RF, Serrated Finish
TYPE | Weld Neck, ASME B 16.5, Butt Welding ends as per ASME B 16.25
Spectacle Blind/Spacer Blinds
MOC | ASTM A 105N
Spectacle | ASME B 16.48 | [10 empty] | Spacer and blind as per ASME B 16.48
Bolts/ Nuts/ Gaskets
Stud Bolts | ASTM A 193 Gr. B7M, XYLAR 2 + XYLAN 1070 coated with minimum combined thickness of 50μm
Hex Nuts | ASTM A 194 Gr. 2HM, XYLAR 2 + XYLAN 1070 coated with minimum combined thickness of 50μm
Gasket | ASME B 16.20, 4.5mm, SS316/SS316L Spiral Wound with Flexible Graphite (F.G.) filler
Valves
Rating | #VALUE!
Ball | #VALUE!
Gate | #VALUE!
Globe | #VALUE!
Check | #VALUE! |  |  |  | #VALUE!
Notes
1. PMS to be read in conjunction with Piping Design Basis, Doc No. 50502-SPE- 80000-PP-BD-0001 and Valve Material Specification, Doc. No. 50502-SPE- 80000-PP-SP-0002.
2. Weld Joint Factor for welded pipe shall be as per ASME B 31.3.
3. Welded fittings shall be 100% radiographed.
4. Two jackscrew, 180 degree apart shall be provided in one of the flanges for all orifice flange and specified spectacle blind assemblies.
5. Spectacle blinds and spacer sizes and rating that are not available in ASME B 16.48 shall be as per manuf. standard. Design shall be submitted to Company for review and approval.
6. Maximum temperature limit for all Soft Seat Ball Valve shall be 200°C.
7. Wafer check valve to be avoided, unless the available space constraint does not allow normal check valve.

## D1N
#VALUE! |  |  |  |  | PIPING MATERIAL SPECIFICATION | [10 empty] | Rev: C0
[5 empty] | Piping Class |  |  |  | Material |  |  | C.A |  | Mill Tol |  | Sheet No.
[5 empty] | #VALUE! |  | #VALUE! |  | #VALUE! |  |  | #VALUE! |  | #VALUE! |  | #VALUE!
[5 empty] | Design Code: |  |  | #VALUE!
[5 empty] | Service: |  | #VALUE!
[5 empty] | Branch Chart: |  |  | #VALUE!
Pressure-Temperature Rating
Press., barg | #VALUE! |  | #VALUE! |  | #VALUE! |  | #VALUE! |  | #VALUE! |  | #VALUE! |  |  |  | Hydrotest Pr. (barg)
Temp., °C | #VALUE! |  | 50 |  | 100 |  | 150 |  | 200 |  | 250 |  |  |  | #VALUE!
Pipe Data
Code | ASME B 36.10M
Size(in) | 0.5 | 0.75 | 1 | 1.5 | 2 | 3 | 4 | 6 | 8 | 10 | 12 | 14 | 16 | 18 | 20 | 22 | 24
O.D.mm | 21.3 | 26.7 | 33.4 | 48.3 | 60.3 | 88.9 | 114.3 | 168.3 | 219.1 | 273.1 | 323.9 | 355.6 | 406.4 | 457 | 508 | 559 | 610
Sch. | 160 | 160 | 160 | 160 | 160 | 80 | 80 | 80 | 80 | 80 | 80 | 80 | 80 | 80 | 80 | 80 | 80
WT. mm | 7.47 | 5.56 | 6.35 | 7.14 | 8.74 | 7.62 | 8.56 | 10.97 | 12.7 | 15.08 | 17.47 | 19.05 | 21.44 | 23.82 | 26.19 | 28.57 | 30.96
TYPE | Seamless | [12 empty] | EFW, 100% RT
MOC | ASTM A 106 Gr. B | [9 empty] | ASTM A 333 Gr.6 |  |  | ASTM A 671 - CC60 Class 22
Ends | BE
Fittings Data
TYPE | Butt Weld (SCH to match pipe), Seamless | [12 empty] | Butt Weld (SCH to match pipe), Welded
MOC | ASTM A 234 Gr. WPB | [9 empty] | ASTM A 420 Gr. WPL6
Elbow | ASME B 16.9
Tee | ASME B 16.9
Red. | ASME B 16.9
Cap | ASME B 16.9
Plug | Hex Head Plug, ASME B 16.11
Weldolet | MSS SP 97, ASTM A 105N | [12 empty] | MSS SP 97, ASTM A 105
Flange
MOC | ASTM A 105N
FACE | 600# RF, Serrated Finish
TYPE | Weld Neck, ASME B 16.5, Butt Welding ends as per ASME B 16.25
Spectacle Blind/Spacer Blinds
MOC | ASTM A 105N
Spectacle | ASME B 16.48 | [10 empty] | Spacer and blind as per ASME B 16.48
Bolts/ Nuts/ Gaskets
Stud Bolts | ASTM A 193 Gr. B7M, XYLAR 2 + XYLAN 1070 coated with minimum combined thickness of 50μm
Hex Nuts | ASTM A 194 Gr. 2HM, XYLAR 2 + XYLAN 1070 coated with minimum combined thickness of 50μm
Gasket | ASME B 16.20, 4.5mm, SS316/SS316L Spiral Wound with Flexible Graphite (F.G.) filler
Valves
Rating | #VALUE!
Ball | #VALUE!
Gate | #VALUE!
Globe | #VALUE!
Check | #VALUE! |  |  |  | #VALUE!
Notes
1. PMS to be read in conjunction with Piping Design Basis, Doc No. 50502-SPE- 80000-PP-BD-0001 and Valve Material Specification, Doc. No. 50502-SPE- 80000-PP-SP-0002.
2. Weld Joint Factor for welded pipe shall be as per ASME B 31.3.
3. Welded fittings shall be 100% radiographed.
4. Two jackscrew, 180 degree apart shall be provided in one of the flanges for all orifice flange and specified spectacle blind assemblies.
5. Spectacle blinds and spacer sizes and rating that are not available in ASME B 16.48 shall be as per manuf. standard. Design shall be submitted to Company for review and approval.
6. Maximum temperature limit for all Soft Seat Ball Valve shall be 200°C.
7. Wafer check valve to be avoided, unless the available space constraint does not allow normal check valve.

## E1N
#VALUE! |  |  |  |  | PIPING MATERIAL SPECIFICATION | [10 empty] | Rev: C0
[5 empty] | Piping Class |  |  |  | Material |  |  | C.A |  | Mill Tol |  | Sheet No.
[5 empty] | #VALUE! |  | #VALUE! |  | #VALUE! |  |  | #VALUE! |  | #VALUE! |  | #VALUE!
[5 empty] | Design Code: |  |  | #VALUE!
[5 empty] | Service: |  | #VALUE!
[5 empty] | Branch Chart: |  |  | #VALUE!
Pressure-Temperature Rating
Press., barg | #VALUE! |  | #VALUE! |  | #VALUE! |  | #VALUE! |  | #VALUE! |  | #VALUE! |  |  |  | Hydrotest Pr. (barg)
Temp., °C | #VALUE! |  | 50 |  | 100 |  | 150 |  | 200 |  | 250 |  |  |  | #VALUE!
Pipe Data
Code | ASME B 36.10M
Size(in) | 0.5 | 0.75 | 1 | 1.5 | 2 | 3 | 4 | 6 | 8 | 10 | 12 | 14 | 16 | 18 | 20 | 22 | 24
O.D.mm | 21.3 | 26.7 | 33.4 | 48.3 | 60.3 | 88.9 | 114 | 168.3 | 219 | 273.1 | 323.9 | 355.6 | 406.4 | 457 | 508 | 559 | 610
Sch. | 160 | 160 | 160 | 160 | 160 | 160 | 120 | 120 | 120 | 120 | 120 | 120 | 120 | 120 | 120 | 120 | 120
WT. mm | 7.47 | 5.56 | 6.35 | 7.14 | 8.7 | 11.12 | 11.1 | 14.27 | 18.3 | 21.44 | 25.4 | 27.79 | 30.96 | 34.92 | 38.1 | 41.27 | 46.02
TYPE | Seamless | [12 empty] | EFW, 100% RT
MOC | ASTM A 106 Gr. B | [7 empty] | ASTM A 333 Gr.6 |  |  |  |  | ASTM A 671 - CC60 Class 22
Ends | BE
Fittings Data
TYPE | Butt Weld (SCH to match pipe), Seamless | [12 empty] | Butt Weld (SCH to match pipe), Welded
MOC | ASTM A 234 Gr. WPB | [7 empty] | ASTM A 420 Gr. WPL6
Elbow | ASME B 16.9
Tee | ASME B 16.9
Red. | ASME B 16.9
Cap | ASME B 16.9
Plug | Hex Head Plug, ASME B 16.11
Weldolet | MSS SP 97, ASTM A 105N | [12 empty] | MSS SP 97, ASTM A 105
Flange
MOC | ASTM A 105N
FACE | 1500#, RTJ |  |  |  | 900#, RTJ
TYPE | Weld Neck, ASME B16.5, Butt welding ends as per ASME 16.25, Note 8,9
Spectacle Blind/Spacer Blinds
MOC | ASTM A 105N
Spectacle | ASME B 16.48 | [10 empty] | Spacer and blind as per ASME B 16.48
Bolts/ Nuts/ Gaskets
Stud Bolts | ASTM A 193 Gr. B7M, XYLAR 2 + XYLAN 1070 coated with minimum combined thickness of 50μm
Hex Nuts | ASTM A 194 Gr. 2HM, XYLAR 2 + XYLAN 1070 coated with minimum combined thickness of 50μm
Gasket | ASME B 16.20, OCT ring of Soft Iron with Max. Hardness of 90 BHN, HDG
Valves
Rating | #VALUE!
Ball | USE GATE VALVE |  |  |  | #VALUE!
Gate | #VALUE!
Globe | #VALUE!
Check | #VALUE! |  |  |  | #VALUE!
DBB (Inst) | #VALUE!
DBB | #VALUE!
Notes
1. PMS to be read in conjunction with Piping Design Basis, Doc No. 50502-SPE- 80000-PP-BD-0001 and Valve Material Specification, Doc. No. 50502-SPE- 80000-PP-SP-0002.
2. Weld Joint Factor for welded pipe shall be as per ASME B 31.3.
3. Welded fittings shall be 100% radiographed.
4. Two jackscrew, 180 degree apart shall be provided in one of the flanges for all orifice flange and specified spectacle blind assemblies.
5. Spectacle blinds and spacer sizes and rating that are not available in ASME B 16.48 shall be as per manuf. standard. Design shall be submitted to Company for review and approval.
6. Maximum temperature limit for all Soft Seat Ball Valve shall be 200°C.
7. Wafer check valve to be avoided, unless the available space constraint does not allow normal check valve.
8. Gasket Contact Surface shall have maximum roughness of 63AARH.
9. Minimum RTJ groove hardness shall be 120 BHN.

## F1N
#VALUE! |  |  |  |  | PIPING MATERIAL SPECIFICATION | [10 empty] | Rev: C0
[5 empty] | Piping Class |  |  |  | Material |  |  | C.A |  | Mill Tol |  | Sheet No.
[5 empty] | #VALUE! |  | #VALUE! |  | #VALUE! |  |  | #VALUE! |  | #VALUE! |  | #VALUE!
[5 empty] | Design Code: |  |  | #VALUE!
[5 empty] | Service: |  | #VALUE!
[5 empty] | Branch Chart: |  |  | #VALUE!
Pressure-Temperature Rating
Press., barg | #VALUE! |  | #VALUE! |  | #VALUE! |  | #VALUE! |  | #VALUE! | [5 empty] | Hydrotest Pr. (barg)
Temp., °C | #VALUE! |  | 50 |  | 100 |  | 150 |  | 200 | [5 empty] | #VALUE!
Pipe Data
Code | ASME B 36.10M
Size(in) | 0.5 | 0.75 | 1 | 1.5 | 2 | 3 | 4 | 6 | 8 | 10 | 12 | 14 | 16 | 18 | 20 | 22 | 24
O.D.mm | 21.3 | 26.7 | 33.4 | 48.3 | 60.3 | 88.9 | 114.3 | 168.3 | 219.1 | 273.1 | 323.9 | 355.6 | 406.4 | 457 | 508 | 559 | 610
Sch. | XXS | XXS | XXS | XXS | 160 | 160 | 160 | 160 | XXS | 140 | 160 | 160 | 140 | 160 | 140 | 160 | 140
WT. mm | 7.47 | 7.82 | 9.09 | 10.15 | 8.74 | 11.13 | 13.49 | 18.26 | 22.23 | 25.4 | 33.32 | 35.71 | 36.53 | 45.24 | 44.45 | 53.98 | 52.37
TYPE | Seamless | [12 empty] | LSAW, 100% RT
MOC | API 5L Gr, X60 PSL-2 | [12 empty] | API 5L Gr, X60 PSL-2
Ends | BE
Fittings Data
TYPE | Butt Weld (SCH to match pipe), Seamless | [12 empty] | Butt Weld (SCH to match pipe), Welded
MOC | ASTM A 860 WPHY 60
Elbow | ASME B 16.9
Tee | ASME B 16.9
Red. | ASME B 16.9
Cap | ASME B 16.9
Plug | Hex Head Plug, ASME B 16.11
Weldolet | MSS SP 97, ASTM A 694 F60 | [12 empty] | MSS SP 97, ASTM A 694 F60
Flange
MOC | ASTM A 694 F60
FACE | 1500#, RTJ
WN Flange | Weld Neck, ASME B16.5, Butt welding ends as per ASME 16.25, RTJ, Note 8,9
Compact Flange | [5 empty] | WN Compact Flange (Norsok Standard L-005)* To be used for layout contraint.
Hub Connector | [5 empty] | Seal Ring - ASTM A 182 F 316L, Hub and Blind Hub - ASTM A 694 F60, Clamp - AISI 4140, Bolt Material as below * To be used where ANSI or Compact Flange not suitable.
Spectacle Blind/Spacer Blinds
MOC | ASTM A 694 F60
Spectacle | ASME B 16.48 | [10 empty] | Spacer and blind as per ASME B 16.48
Bolts/ Nuts/ Gaskets
Stud Bolts | ASTM A 193 Gr. B7M, XYLAR 2 + XYLAN 1070 coated with minimum combined thickness of 50μm
Hex Nuts | ASTM A 194 Gr. 2HM, XYLAR 2 + XYLAN 1070 coated with minimum combined thickness of 50μm
Gasket | ASME B 16.20, OCT ring of Soft Iron with Max. Hardness of 90 BHN, HDG
Valves
Rating | #VALUE!
Ball | USE GATE VALVE |  |  |  | #VALUE!
Gate | #VALUE!
Globe | #VALUE!
Check | #VALUE! |  |  |  | #VALUE!
DBB (Inst) | #VALUE!
DBB | #VALUE!
Notes
1. PMS to be read in conjunction with Piping Design Basis, Doc No. 50502-SPE- 80000-PP-BD-0001 and Valve Material Specification, Doc. No. 50502-SPE- 80000-PP-SP-0002.
2. Weld Joint Factor for welded pipe shall be as per ASME B 31.3.
3. Welded fittings shall be 100% radiographed.
4. Two jackscrew, 180 degree apart shall be provided in one of the flanges for all orifice flange and specified spectacle blind assemblies.
5. Spectacle blinds and spacer sizes and rating that are not available in ASME B 16.48 shall be as per manuf. standard. Design shall be submitted to Company for review and approval.
6. Maximum temperature limit for all Soft Seat Ball Valve shall be 200°C.
7. Wafer check valve to be avoided, unless the available space constraint does not allow normal check valve.
8. Gasket Contact Surface shall have maximum roughness of 63AARH.
9. Minimum RTJ groove hardness shall be 120 BHN.

## G1N
#VALUE! |  |  |  |  | PIPING MATERIAL SPECIFICATION | [10 empty] | Rev: C0
[5 empty] | Piping Class |  |  |  | Material |  |  | C.A |  | Mill Tol |  | Sheet No.
[5 empty] | #VALUE! |  | #VALUE! |  | #VALUE! |  |  | #VALUE! |  | #VALUE! |  | #VALUE!
[5 empty] | Design Code: |  |  | #VALUE!
[5 empty] | Service: |  | #VALUE!
[5 empty] | Branch Chart: |  |  | #VALUE!
Pressure-Temperature Rating
Press., barg | #VALUE! |  | #VALUE! |  | #VALUE! |  | #VALUE! |  | #VALUE! | [5 empty] | Hydrotest Pr. (barg)
Temp., °C | #VALUE! |  | 50 |  | 100 |  | 150 |  | 200 | [5 empty] | #VALUE!
Pipe Data
Code | ASME B 36.10M
Size(in) | 0.5 | 0.75 | 1 | 1.5 | 2 | 3 | 4 | 6 | 8 | 10 | 12 | 14 | 16 | 18 | 20 | 22 | 24
O.D.mm | 21.3 | 26.7 | 33.4 | 48.3 | 60.3 | 88.9 | 114.3 | 168.3 | 219.1 | 273.1 | 323.9 | 355.6 | 406.4 | 457 | 508 | 559 | 610
Sch. | XXS | XXS | XXS | XXS | - | XXS | - | - | - | - | - | - | - | - | - | - | -
WT. mm | 7.47 | 7.82 | 9.09 | 10.15 | 11.2 | 15.24 | 18.13 | 25.06 | 31.58 | 38.5 | 45.02 | 49.11 | 55.63 | 62.12 | 68.67 | 75.19 | 81.77
TYPE | Seamless | [12 empty] | LSAW, 100% RT
MOC | API 5L Gr, X60 PSL-2 | [12 empty] | API 5L Gr, X60 PSL-2
Ends | BE
Fittings Data
TYPE | Butt Weld (SCH to match pipe), Seamless | [12 empty] | Butt Weld (SCH to match pipe), Welded
MOC | ASTM A 860 WPHY 60
Elbow | ASME B 16.9
Tee | ASME B 16.9
Red. | ASME B 16.9
Cap | ASME B 16.9
Plug | Hex Head Plug, ASME B 16.11
Weldolet | MSS SP 97, ASTM A 694 F60
Flange
MOC | ASTM A 694 F60
FACE | 1500#, RTJ
WN Flange | Weld Neck, ASME B16.5, Butt welding ends as per ASME 16.25, RTJ, Note 8,9
Compact Flange | [5 empty] | WN Compact Flange (Norsok Standard L-005)* To be used for layout contraint.
Hub Connector | [5 empty] | Seal Ring - ASTM A 182 F 316L, Hub and Blind Hub - ASTM A 694 F60, Clamp - AISI 4140, Bolt Material as below * To be used where ANSI or Compact Flange not suitable.
Spectacle Blind/Spacer Blinds
MOC | ASTM A 694 F60
Spectacle | ASME B 16.48 | [10 empty] | Spacer and blind as per ASME B 16.48
Bolts/ Nuts/ Gaskets
Stud Bolts | ASTM A 193 Gr. B7M, XYLAR 2 + XYLAN 1070 coated with minimum combined thickness of 50μm
Hex Nuts | ASTM A 194 Gr. 2HM, XYLAR 2 + XYLAN 1070 coated with minimum combined thickness of 50μm
Gasket | ASME B 16.20, OCT ring of Soft Iron with Max. Hardness of 90 BHN, HDG
Valves
Rating | #VALUE!
Ball | USE GATE VALVE |  |  |  | #VALUE!
Gate | #VALUE!
Globe | #VALUE!
Check | #VALUE! |  |  |  | #VALUE!
DBB (Inst) | #VALUE!
DBB | #VALUE!
Notes
1. PMS to be read in conjunction with Piping Design Basis, Doc No. 50502-SPE- 80000-PP-BD-0001 and Valve Material Specification, Doc. No. 50502-SPE- 80000-PP-SP-0002.
2. Weld Joint Factor for welded pipe shall be as per ASME B 31.3.
3. Welded fittings shall be 100% radiographed.
4. Two jackscrew, 180 degree apart shall be provided in one of the flanges for all orifice flange and specified spectacle blind assemblies.
5. Spectacle blinds and spacer sizes and rating that are not available in ASME B 16.48 shall be as per manuf. standard. Design shall be submitted to Company for review and approval.
6. Maximum temperature limit for all Soft Seat Ball Valve shall be 200°C.
7. Wafer check valve to be avoided, unless the available space constraint does not allow normal check valve.
8. Gasket Contact Surface shall have maximum roughness of 63AARH.
9. Minimum RTJ groove hardness shall be 120 BHN.

## A2
#VALUE! |  |  |  |  | PIPING MATERIAL SPECIFICATION | [10 empty] | Rev: C0
[5 empty] | Piping Class |  |  |  | Material |  |  | C.A |  | Mill Tol |  | Sheet No.
[5 empty] | #VALUE! |  | #VALUE! |  | #VALUE! |  |  | #VALUE! |  | #VALUE! |  | #VALUE!
[5 empty] | Design Code: |  |  | #VALUE!
[5 empty] | Service: |  |  | #VALUE!
[5 empty] | Branch Chart: |  |  | #VALUE!
Pressure-Temperature Rating
Press., barg | #VALUE! |  | #VALUE! |  | #VALUE! |  | #VALUE! |  | #VALUE! | [5 empty] | Hydrotest Pr. (barg)
Temp., °C | #VALUE! |  | 50 |  | 100 |  | 150 |  | 200 | [5 empty] | #VALUE!
Pipe Data
Code | ASME B 36.10M
Size(in) | 0.5 | 0.75 | 1 | 1.5 | 2 | 3 | 4 | 6 | 8 | 10 | 12 | 14 | 16 | 18 | 20 | 22 | 24 | 28 | 30
O.D.mm | 21.3 | 26.7 | 33.4 | 48.3 | 60.3 | 88.9 | 114.3 | 168.3 | 219.1 | 273.1 | 323.9 | 355.6 | 406.4 | 457 | 508 | 559 | 610 | 711 | 762
Sch. | XXS | XXS | XXS | XXS | 160 | 80 | 80 | 80 | 60 | 40 | 40 | 40 | 40 | 30 | XS | XS | XS | XS | 30
WT. mm | 7.47 | 7.82 | 9.09 | 10.16 | 8.74 | 7.62 | 8.56 | 10.97 | 10.31 | 9.27 | 10.31 | 11.12 | 12.7 | 11.3 | 12.7 | 12.7 | 12.7 | 12.7 | 15.88
TYPE | Seamless | [12 empty] | LSAW, 100% RT
MOC | ASTM A 106 Gr. B | [12 empty] | API 5L Gr. B
Ends | BE
Fittings Data
TYPE | Butt Weld (SCH to match pipe), Seamless | [12 empty] | Butt Weld (SCH to match pipe), Welded
MOC | ASTM A 234 Gr. WPB
Elbow | ASME B 16.9
Tee | ASME B 16.9
Red. | ASME B 16.9
Cap | ASME B 16.9
Plug | Hex Head Plug, ASME B 16.11
Weldolet | MSS SP 97, ASTM A 105N
Flange
MOC | ASTM A 105N
FACE | 150# RF, Serrated Finish
TYPE | Weld Neck, ASME B 16.5/ 16.47A, Butt Welding ends as per ASME B 16.25
Spectacle Blind/Spacer Blinds
MOC | ASTM A 105N
Spectacle | ASME B 16.48 | [11 empty] | Spacer and blind as per ASME B 16.48 (Note 5)
Bolts/ Nuts/ Gaskets
Stud Bolts | ASTM A 193 Gr. B7M, XYLAR 2 + XYLAN 1070 coated with minimum combined thickness of 50μm
Hex Nuts | ASTM A 194 Gr. 2HM, XYLAR 2 + XYLAN 1070 coated with minimum combined thickness of 50μm
Gasket | ASME B 16.20, 4.5mm, SS316/SS316L Spiral Wound with Flexible Graphite (F.G.) filler
Valves
Rating | #VALUE!
Ball | #VALUE!
Gate | #VALUE!
Globe | #VALUE!
Check | #VALUE! |  |  |  | #VALUE!
Butterfly | [5 empty] | #VALUE!
Notes
1. PMS to be read in conjunction with Piping Design Basis, Doc No. 50502-SPE- 80000-PP-BD-0001 and Valve Material Specification, Doc. No. 50502-SPE- 80000-PP-SP-0002.
2. Weld Joint Factor for welded pipe shall be as per ASME B 31.3.
3. Welded fittings shall be 100% radiographed.
4. Two jackscrew, 180 degree apart shall be provided in one of the flanges for all orifice flange and specified spectacle blind assemblies.
5. Spectacle blinds and spacer sizes and rating that are not available in ASME B 16.48 shall be as per manuf. standard. Design shall be submitted to Company for review and approval.
6. Maximum temperature limit for all Soft Seat Ball Valve shall be 200°C.
7. Wafer check valve to be avoided, unless the available space constraint does not allow normal check valve.

## A2N
#VALUE! |  |  |  |  | PIPING MATERIAL SPECIFICATION | [11 empty] | Rev: C0
[5 empty] | Piping Class |  |  |  | Material |  |  | C.A |  | Mill Tol |  |  | Sheet No.
[5 empty] | #VALUE! |  | #VALUE! |  | #VALUE! |  |  | #VALUE! |  | #VALUE! |  |  | #VALUE!
[5 empty] | Design Code: |  |  | #VALUE!
[5 empty] | Service: |  |  | #VALUE!
[5 empty] | Branch Chart: |  |  | #VALUE!
Pressure-Temperature Rating
Press., barg | #VALUE! |  | #VALUE! |  | #VALUE! |  | #VALUE! |  | #VALUE! | [5 empty] | Hydrotest Pr. (barg)
Temp., °C | #VALUE! |  | 50 |  | 100 |  | 150 |  | 200 | [5 empty] | #VALUE!
Pipe Data
Code | ASME B 36.10M
Size(in) | 0.5 | 0.75 | 1 | 1.5 | 2 | 3 | 4 | 6 | 8 | 10 | 12 | 14 | 16 | 18 | 20 | 22 | 24 | 28 | 30
O.D.mm | 21.3 | 26.7 | 33.4 | 48.3 | 60.3 | 88.9 | 114.3 | 168.3 | 219.1 | 273.1 | 323.9 | 355.6 | 406.4 | 457 | 508 | 559 | 610 | 711 | 762
Sch. | XXS | XXS | XXS | XXS | 160 | 80 | 80 | 80 | 60 | 40 | 40 | 40 | 40 | 30 | XS | XS | XS | XS | 30
WT. mm | 7.47 | 7.82 | 9.09 | 10.16 | 8.74 | 7.62 | 8.56 | 10.97 | 10.31 | 9.27 | 10.31 | 11.12 | 12.7 | 11.3 | 12.7 | 12.7 | 12.7 | 12.7 | 15.88
TYPE | Seamless | [12 empty] | LSAW, 100% RT
MOC | ASTM A 106 Gr. B | [12 empty] | API 5L Gr. B
Ends | BE
Fittings Data
TYPE | Butt Weld (SCH to match pipe), Seamless | [12 empty] | Butt Weld (SCH to match pipe), Welded
MOC | ASTM A 234 Gr. WPB
Elbow | ASME B 16.9
Tee | ASME B 16.9
Red. | ASME B 16.9
Cap | ASME B 16.9
Plug | Hex Head Plug, ASME B 16.11
Weldolet | MSS SP 97, ASTM A 105N
Flange
MOC | ASTM A 105N
FACE | 150# RF, Serrated Finish
TYPE | Weld Neck, ASME B 16.5/ 16.47A, Butt Welding ends as per ASME B 16.25
Spectacle Blind/Spacer Blinds
MOC | ASTM A 105N
Spectacle | ASME B 16.48 | [11 empty] | Spacer and blind as per ASME B 16.48 (Note 5)
Bolts/ Nuts/ Gaskets
Stud Bolts | ASTM A 193 Gr. B7M, XYLAR 2 + XYLAN 1070 coated with minimum combined thickness of 50μm
Hex Nuts | ASTM A 194 Gr. 2HM, XYLAR 2 + XYLAN 1070 coated with minimum combined thickness of 50μm
Gasket | ASME B 16.20, 4.5mm, SS316/SS316L Spiral Wound with Flexible Graphite (F.G.) filler
Valves
Rating | #VALUE!
Ball | #VALUE!
Gate | #VALUE!
Globe | #VALUE!
Check | #VALUE! |  |  |  | #VALUE!
Notes
1. PMS to be read in conjunction with Piping Design Basis, Doc No. 50502-SPE- 80000-PP-BD-0001 and Valve Material Specification, Doc. No. 50502-SPE- 80000-PP-SP-0002.
2. Weld Joint Factor for welded pipe shall be as per ASME B 31.3.
3. Welded fittings shall be 100% radiographed.
4. Two jackscrew, 180 degree apart shall be provided in one of the flanges for all orifice flange and specified spectacle blind assemblies.
5. Spectacle blinds and spacer sizes and rating that are not available in ASME B 16.48 shall be as per manuf. standard. Design shall be submitted to Company for review and approval.
6. Maximum temperature limit for all Soft Seat Ball Valve shall be 200°C.
7. Wafer check valve to be avoided, unless the available space constraint does not allow normal check valve.

## B2N
#VALUE! |  |  |  |  | PIPING MATERIAL SPECIFICATION | [10 empty] | Rev: C0
[5 empty] | Piping Class |  |  |  | Material |  |  | C.A |  | Mill Tol |  | Sheet No.
[5 empty] | #VALUE! |  | #VALUE! |  | #VALUE! |  |  | #VALUE! |  | #VALUE! |  | #VALUE!
[5 empty] | Design Code: |  |  | #VALUE!
[5 empty] | Service: |  | #VALUE!
[5 empty] | Branch Chart: |  |  | #VALUE!
Pressure-Temperature Rating
Press., barg | #VALUE! |  | #VALUE! |  | #VALUE! |  | #VALUE! |  | #VALUE! | [5 empty] | Hydrotest Pr. (barg)
Temp., °C | #VALUE! |  | 50 |  | 100 |  | 150 |  | 200 | [5 empty] | #VALUE!
Pipe Data
Code | ASME B 36.10M
Size(in) | 0.5 | 0.75 | 1 | 1.5 | 2 | 3 | 4 | 6 | 8 | 10 | 12 | 14 | 16 | 18 | 20 | 22 | 24
O.D.mm | 21.3 | 26.7 | 33.4 | 48.3 | 60.3 | 88.9 | 114 | 168.3 | 219.1 | 273.1 | 323.9 | 355.6 | 406.4 | 457 | 508 | 559 | 610
Sch. | XXS | XXS | XXS | XXS | 160 | 160 | 120 | XS | XS | XS | 60 | 60 | 60 | 60 | 60 | 60 | 60
WT. mm | 7.47 | 7.82 | 9.09 | 10.16 | 8.74 | 11.12 | 11.12 | 10.97 | 12.7 | 12.7 | 14.27 | 15.09 | 16.66 | 19.05 | 20.62 | 22.22 | 24.61
TYPE | Seamless | [12 empty] | EFW, 100% RT
MOC | ASTM A 106 Gr. B | [12 empty] | ASTM A 671 - CC60 Class 22
Ends | BE
Fittings Data
TYPE | Butt Weld (SCH to match pipe), Seamless | [12 empty] | Butt Weld (SCH to match pipe), Welded
MOC | ASTM A 234 Gr. WPB | [11 empty] | ASTM A 420 Gr. WPL6
Elbow | ASME B 16.9
Tee | ASME B 16.9
Red. | ASME B 16.9
Cap | ASME B 16.9
Plug | Hex Head Plug, ASME B 16.11
Weldolet | MSS SP 97, ASTM A 105N
Flange
MOC | ASTM A 105N
FACE | 300# RF, Serrated Finish
TYPE | Weld Neck, ASME B 16.5, Butt Welding ends as per ASME B 16.25
Spectacle Blind/Spacer Blinds
MOC | ASTM A 105N
Spectacle | ASME B 16.48 | [10 empty] | Spacer and blind as per ASME B 16.48
Bolts/ Nuts/ Gaskets
Stud Bolts | ASTM A 193 Gr. B7M, XYLAR 2 + XYLAN 1070 coated with minimum combined thickness of 50μm
Hex Nuts | ASTM A 194 Gr. 2HM, XYLAR 2 + XYLAN 1070 coated with minimum combined thickness of 50μm
Gasket | ASME B 16.20, 4.5mm, SS316/SS316L Spiral Wound with Flexible Graphite (F.G.) filler
Valves
Rating | #VALUE!
Ball | #VALUE!
Gate | #VALUE!
Globe | #VALUE!
Check | #VALUE! |  |  |  | #VALUE!
Notes
1. PMS to be read in conjunction with Piping Design Basis, Doc No. 50502-SPE- 80000-PP-BD-0001 and Valve Material Specification, Doc. No. 50502-SPE- 80000-PP-SP-0002.
2. Weld Joint Factor for welded pipe shall be as per ASME B 31.3.
3. Welded fittings shall be 100% radiographed.
4. Two jackscrew, 180 degree apart shall be provided in one of the flanges for all orifice flange and specified spectacle blind assemblies.
5. Spectacle blinds and spacer sizes and rating that are not available in ASME B 16.48 shall be as per manuf. standard. Design shall be submitted to Company for review and approval.
6. Maximum temperature limit for all Soft Seat Ball Valve shall be 200°C.
7. Wafer check valve to be avoided, unless the available space constraint does not allow normal check valve.

## D2N
#VALUE! |  |  |  |  | PIPING MATERIAL SPECIFICATION | [10 empty] | Rev: C0
[5 empty] | Piping Class |  |  |  | Material |  |  | C.A |  | Mill Tol |  | Sheet No.
[5 empty] | #VALUE! |  | #VALUE! |  | #VALUE! |  |  | #VALUE! |  | #VALUE! |  | #VALUE!
[5 empty] | Design Code: |  |  | #VALUE!
[5 empty] | Service: |  | #VALUE!
[5 empty] | Branch Chart: |  |  | #VALUE!
Pressure-Temperature Rating
Press., barg | #VALUE! |  | #VALUE! |  | #VALUE! |  | #VALUE! |  | #VALUE! | [5 empty] | Hydrotest Pr. (barg)
Temp., °C | #VALUE! |  | 50 |  | 100 |  | 150 |  | 200 | [5 empty] | #VALUE!
Pipe Data
Code | ASME B 36.10M
Size(in) | 0.5 | 0.75 | 1 | 1.5 | 2 | 3 | 4 | 6 | 8 | 10 | 12 | 14 | 16 | 18 | 20 | 22 | 24
O.D.mm | 21.3 | 26.7 | 33.4 | 48.3 | 60.3 | 88.9 | 114.3 | 168.3 | 219.1 | 273.1 | 323.9 | 355.6 | 406.4 | 457 | 508 | 559 | 610
Sch. | - | - | XXS | XXS | XXS | 160 | 160 | 120 | 120 | 100 | 100 | 100 | 100 | 100 | 100 | 100 | 100
WT. mm | 7.74 | 7.96 | 9.09 | 10.16 | 11.07 | 11.12 | 13.49 | 14.27 | 18.26 | 18.26 | 21.44 | 23.82 | 26.19 | 29.36 | 32.54 | 34.92 | 38.89
TYPE | Seamless | [12 empty] | EFW, 100% RT
MOC | ASTM A 106 Gr. B | [9 empty] | ASTM A 333 Gr.6 |  |  | ASTM A 671 - CC60 Class 22
Ends | BE
Fittings Data
TYPE | Butt Weld (SCH to match pipe), Seamless | [12 empty] | Butt Weld (SCH to match pipe), Welded
MOC | ASTM A 234 Gr. WPB | [9 empty] | ASTM A 420 Gr. WPL6
Elbow | ASME B 16.9
Tee | ASME B 16.9
Red. | ASME B 16.9
Cap | ASME B 16.9
Plug | Hex Head Plug, ASME B 16.11
Weldolet | MSS SP 97, ASTM A 105N | [12 empty] | MSS SP 97, ASTM A 105
Flange
MOC | ASTM A 105N
FACE | 600# RF, Serrated Finish
TYPE | Weld Neck, ASME B 16.5, Butt Welding ends as per ASME B 16.25
Spectacle Blind/Spacer Blinds
MOC | ASTM A 105N
Spectacle | ASME B 16.48 | [10 empty] | Spacer and blind as per ASME B 16.48
Bolts/ Nuts/ Gaskets
Stud Bolts | ASTM A 193 Gr. B7M, XYLAR 2 + XYLAN 1070 coated with minimum combined thickness of 50μm
Hex Nuts | ASTM A 194 Gr. 2HM, XYLAR 2 + XYLAN 1070 coated with minimum combined thickness of 50μm
Gasket | ASME B 16.20, 4.5mm, SS316/SS316L Spiral Wound with Flexible Graphite (F.G.) filler
Valves
Rating | #VALUE!
Ball | #VALUE!
Gate | #VALUE!
Globe | #VALUE!
Check | #VALUE! |  |  |  | #VALUE!
Notes
1. PMS to be read in conjunction with Piping Design Basis, Doc No. 50502-SPE- 80000-PP-BD-0001 and Valve Material Specification, Doc. No. 50502-SPE- 80000-PP-SP-0002.
2. Weld Joint Factor for welded pipe shall be as per ASME B 31.3.
3. Welded fittings shall be 100% radiographed.
4. Two jackscrew, 180 degree apart shall be provided in one of the flanges for all orifice flange and specified spectacle blind assemblies.
5. Spectacle blinds and spacer sizes and rating that are not available in ASME B 16.48 shall be as per manuf. standard. Design shall be submitted to Company for review and approval.
6. Maximum temperature limit for all Soft Seat Ball Valve shall be 200°C.
7. Wafer check valve to be avoided, unless the available space constraint does not allow normal check valve.

## E2N
#VALUE! |  |  |  | PIPING MATERIAL SPECIFICATION | [10 empty] | Rev: C0
|  |  |  | Piping Class |  |  |  | Material |  |  | C.A |  | Mill Tol |  | Sheet No.
|  |  |  | #VALUE! |  | #VALUE! |  | #VALUE! |  |  | #VALUE! |  | #VALUE! |  | #VALUE!
|  |  |  | Design Code: |  |  | #VALUE!
|  |  |  | Service: |  | #VALUE!
|  |  |  | Branch Chart: |  |  | #VALUE!
Pressure-Temperature Rating
Press., barg | #VALUE! | #VALUE! |  | #VALUE! |  | #VALUE! |  | #VALUE! | [5 empty] | Hydrotest Pr. (barg)
Temp., °C | #VALUE! | 50 |  | 100 |  | 150 |  | 200 | [5 empty] | #VALUE!
Pipe Data
Code | ASME B 36.10M
Size(in) |  | 1 | 1.5 | 2 | 3 | 4 | 6 | 8 | 10 | 12 | 14 | 16 | 18 | 20 | 22 | 24
O.D.mm |  | 33.4 | 48.3 | 60.3 | 88.9 | 114.3 | 168.3 | 219 | 273.1 | 323.9 | 355.6 | 406.4 | 457 | 508 | 559 | 610
Sch. |  | XXS | XXS | XXS | XXS | XXS | 160 | 140 | 140 | 140 | 140 | 140 | 120 | 120 | 120 | 120
WT. mm |  | 9.09 | 10.16 | 11.07 | 15.24 | 17.12 | 18.26 | 20.63 | 25.4 | 28.57 | 31.75 | 36.53 | 34.92 | 38.1 | 41.27 | 46.02
TYPE | Seamless | [11 empty] | EFW, 100% RT
MOC | ASTM A 106 Gr. B | [6 empty] | ASTM A 333 Gr.6 |  |  |  |  | ASTM A 671 - CC60 Class 22
Ends | BE
Fittings Data
TYPE | Butt Weld (SCH to match pipe), Seamless | [11 empty] | Butt Weld (SCH to match pipe), Welded
MOC | ASTM A 234 Gr. WPB | [6 empty] | ASTM A 420 Gr. WPL6
Elbow | ASME B 16.9
Tee | ASME B 16.9
Red. | ASME B 16.9
Cap | ASME B 16.9
Plug | Hex Head Plug, ASME B 16.11
Weldolet | MSS SP 97, ASTM A 105N | [11 empty] | MSS SP 97, ASTM A 105
Flange
MOC | ASTM A 105N
FACE | 1500#, RTJ |  |  | 900#, RTJ
TYPE | Weld Neck, ASME B16.5, Butt welding ends as per ASME 16.25, Note 8,9
Spectacle Blind/Spacer Blinds
MOC | ASTM A 105N
Spectacle | ASME B 16.48 | [9 empty] | Spacer and blind as per ASME B 16.48
Bolts/ Nuts/ Gaskets
Stud Bolts | ASTM A 193 Gr. B7M, XYLAR 2 + XYLAN 1070 coated with minimum combined thickness of 50μm
Hex Nuts | ASTM A 194 Gr. 2HM, XYLAR 2 + XYLAN 1070 coated with minimum combined thickness of 50μm
Gasket | ASME B 16.20, OCT ring of Soft Iron with Max. Hardness of 90 BHN, HDG
Valves
Rating | #VALUE!
Ball | USE GATE VALVE |  |  | #VALUE!
Gate | #VALUE!
Globe | #VALUE!
Check | #VALUE! |  |  | #VALUE!
DBB (Inst) | #VALUE!
DBB | #VALUE!
Notes
1. PMS to be read in conjunction with Piping Design Basis, Doc No. 50502-SPE- 80000-PP-BD-0001 and Valve Material Specification, Doc. No. 50502-SPE- 80000-PP-SP-0002.
2. Weld Joint Factor for welded pipe shall be as per ASME B 31.3.
3. Welded fittings shall be 100% radiographed.
4. Two jackscrew, 180 degree apart shall be provided in one of the flanges for all orifice flange, WNRTJ flange 3" and above and specified spectacle blind assemblies.
5. Spectacle blinds and spacer sizes and rating that are not available in ASME B 16.48 shall be as per manuf. standard. Design shall be submitted to Company for review and approval.
6. Maximum temperature limit for all Soft Seat Ball Valve shall be 200°C.
7. Wafer check valve to be avoided, unless the available space constraint does not allow normal check valve.
8. Gasket Contact Surface shall have maximum roughness of 63AARH.
9. Minimum RTJ groove hardness shall be 120 BHN.

## F2N
#VALUE! |  |  |  | PIPING MATERIAL SPECIFICATION | [10 empty] | Rev: C0
|  |  |  | Piping Class |  |  |  | Material |  |  | C.A |  | Mill Tol |  | Sheet No.
|  |  |  | #VALUE! |  | #VALUE! |  | #VALUE! |  |  | #VALUE! |  | #VALUE! |  | #VALUE!
|  |  |  | Design Code: |  |  | #VALUE!
|  |  |  | Service: |  | #VALUE!
|  |  |  | Branch Chart: |  |  | #VALUE!
Pressure-Temperature Rating
Press., barg | #VALUE! | #VALUE! |  | #VALUE! |  | #VALUE! |  | #VALUE! | [5 empty] | Hydrotest Pr. (barg)
Temp., °C | #VALUE! | 50 |  | 100 |  | 150 |  | 200 | [5 empty] | #VALUE!
Pipe Data
Code | ASME B 36.10M
Size(in) |  | 1 | 1.5 | 2 | 3 | 4 | 6 | 8 | 10 | 12 | 14 | 16 | 18 | 20 | 22 | 24
O.D.mm |  | 33.4 | 48.3 | 60.3 | 88.9 | 114.3 | 168.3 | 219.1 | 273.1 | 323.9 | 355.6 | 406.4 | 457 | 508 | 559 | 610
Sch. |  | - | - | - | XXS | XXS | XXS | - | - | 160 | 160 | 160 | 160 | 160 | 160 | 160
WT. mm |  | 9.53 | 10.72 | 11.68 | 15.24 | 17.12 | 21.95 | 25.4 | 31.75 | 33.32 | 35.71 | 40.49 | 45.24 | 50.01 | 53.97 | 59.54
TYPE | Seamless | [11 empty] | LSAW, 100% RT
MOC | API 5L Gr, X60 PSL-2
Ends | BE
Fittings Data
TYPE | Butt Weld (SCH to match pipe), Seamless | [11 empty] | Butt Weld (SCH to match pipe), Welded
MOC | ASTM A 860 WPHY 60
Elbow | ASME B 16.9
Tee | ASME B 16.9
Red. | ASME B 16.9
Cap | ASME B 16.9
Plug | Hex Head Plug, ASME B 16.11
Weldolet | MSS SP 97, ASTM A 694 F60 | [11 empty] | MSS SP 97, ASTM A 694 F60
Flange
MOC | ASTM A 694 F60
FACE | 1500#, RTJ
WN Flange | Weld Neck, ASME B16.5, Butt welding ends as per ASME 16.25, RTJ, Note 8,9
Compact Flange |  |  |  |  | WN Compact Flange (Norsok Standard L-005)* To be used for layout contraint.
Hub Connector |  |  |  |  | Seal Ring - ASTM A 182 F 316L, Hub and Blind Hub - ASTM A 694 F60, Clamp - AISI 4140, Bolt Material as below * To be used where ANSI or Compact Flange not suitable.
Spectacle Blind/Spacer Blinds
MOC | ASTM A 694 F60
Spectacle | ASME B 16.48 | [9 empty] | Spacer and blind as per ASME B 16.48
Bolts/ Nuts/ Gaskets
Stud Bolts | ASTM A 193 Gr. B7M, XYLAR 2 + XYLAN 1070 coated with minimum combined thickness of 50μm
Hex Nuts | ASTM A 194 Gr. 2HM, XYLAR 2 + XYLAN 1070 coated with minimum combined thickness of 50μm
Gasket | ASME B 16.20, OCT ring of Soft Iron with Max. Hardness of 90 BHN, HDG
Valves
Rating | #VALUE!
Ball | USE GATE VALVE |  |  | #VALUE!
Gate | #VALUE!
Globe | #VALUE!
Check | #VALUE! |  |  | #VALUE!
DBB (Inst) | #VALUE!
DBB | #VALUE!
Notes
1. PMS to be read in conjunction with Piping Design Basis, Doc No. 50502-SPE- 80000-PP-BD-0001 and Valve Material Specification, Doc. No. 50502-SPE- 80000-PP-SP-0002.
2. Weld Joint Factor for welded pipe shall be as per ASME B 31.3.
3. Welded fittings shall be 100% radiographed.
4. Two jackscrew, 180 degree apart shall be provided in one of the flanges for all orifice flange, WNRTJ flange 3" and above and specified spectacle blind assemblies.
5. Spectacle blinds and spacer sizes and rating that are not available in ASME B 16.48 shall be as per manuf. standard. Design shall be submitted to Company for review and approval.
6. Maximum temperature limit for all Soft Seat Ball Valve shall be 200°C.
7. Wafer check valve to be avoided, unless the available space constraint does not allow normal check valve.
8. Gasket Contact Surface shall have maximum roughness of 63AARH.
9. Minimum RTJ groove hardness shall be 120 BHN.

## G2N
#VALUE! |  |  |  | PIPING MATERIAL SPECIFICATION | [10 empty] | Rev: C0
|  |  |  | Piping Class |  |  |  | Material |  |  | C.A |  | Mill Tol |  | Sheet No.
|  |  |  | #VALUE! |  | #VALUE! |  | #VALUE! |  |  | #VALUE! |  | #VALUE! |  | #VALUE!
|  |  |  | Design Code: |  |  | #VALUE!
|  |  |  | Service: |  | #VALUE!
|  |  |  | Branch Chart: |  |  | #VALUE!
Pressure-Temperature Rating
Press., barg | #VALUE! | #VALUE! |  | #VALUE! |  | #VALUE! |  | #VALUE! | [5 empty] | Hydrotest Pr. (barg)
Temp., °C | #VALUE! | 50 |  | 100 |  | 150 |  | 200 | [5 empty] | #VALUE!
Pipe Data
Code | ASME B 36.10M
Size(in) |  | 1 | 1.5 | 2 | 3 | 4 | 6 | 8 | 10 | 12 | 14 | 16 | 18 | 20 | 22 | 24
O.D.mm |  | 33.4 | 48.3 | 60.3 | 88.9 | 114.3 | 168.3 | 219.1 | 273.1 | 323.9 | 355.6 | 406.4 | 457 | 508 | 559 | 610
Sch. |  | - | - | - | - | - | - | - | - | - | - | - | - | - | - | -
WT. mm |  | 12 | 14 | 15 | 19 | 22 | 29 | 35 | 42 | 49 | 53 | 60 | 66 | 73 | 79 | 86
TYPE | Seamless | [11 empty] | LSAW, 100% RT
MOC | API 5L Gr, X60 PSL-2
Ends | BE
Fittings Data
TYPE | Butt Weld (SCH to match pipe), Seamless | [11 empty] | Butt Weld (SCH to match pipe), Welded
MOC | ASTM A 860 WPHY 60
Elbow | ASME B 16.9
Tee | ASME B 16.9
Red. | ASME B 16.9
Cap | ASME B 16.9
Plug | Hex Head Plug, ASME B 16.11
Weldolet | MSS SP 97, ASTM A 694 F60 | [11 empty] | MSS SP 97, ASTM A 694 F60
Flange
MOC | ASTM A 694 F60
FACE | 1500#, RTJ
WN Flange | Weld Neck, ASME B16.5, Butt welding ends as per ASME 16.25, RTJ, Note 8,9
Compact Flange |  |  |  |  | WN Compact Flange (Norsok Standard L-005)* To be used for layout contraint.
Hub Connector |  |  |  |  | Seal Ring - ASTM A 182 F 316L, Hub and Blind Hub - ASTM A 694 F60, Clamp - AISI 4140, Bolt Material as below * To be used where ANSI or Compact Flange not suitable.
Spectacle Blind/Spacer Blinds
MOC | ASTM A 694 F60
Spectacle | ASME B 16.48 | [9 empty] | Spacer and blind as per ASME B 16.48
Bolts/ Nuts/ Gaskets
Stud Bolts | ASTM A 193 Gr. B7M, XYLAR 2 + XYLAN 1070 coated with minimum combined thickness of 50μm
Hex Nuts | ASTM A 194 Gr. 2HM, XYLAR 2 + XYLAN 1070 coated with minimum combined thickness of 50μm
Gasket | ASME B 16.20, OCT ring of Soft Iron with Max. Hardness of 90 BHN, HDG
Valves
Rating | #VALUE!
Ball | USE GATE VALVE |  |  | #VALUE!
Gate | #VALUE!
Globe | #VALUE!
Check | #VALUE! |  |  | #VALUE!
DBB (Inst) | #VALUE!
DBB | #VALUE!
Notes
1. PMS to be read in conjunction with Piping Design Basis, Doc No. 50502-SPE- 80000-PP-BD-0001 and Valve Material Specification, Doc. No. 50502-SPE- 80000-PP-SP-0002.
2. Weld Joint Factor for welded pipe shall be as per ASME B 31.3.
3. Welded fittings shall be 100% radiographed.
4. Two jackscrew, 180 degree apart shall be provided in one of the flanges for all orifice flange, WNRTJ flange 3" and above and specified spectacle blind assemblies.
5. Spectacle blinds and spacer sizes and rating that are not available in ASME B 16.48 shall be as per manuf. standard. Design shall be submitted to Company for review and approval.
6. Maximum temperature limit for all Soft Seat Ball Valve shall be 200°C.
7. Wafer check valve to be avoided, unless the available space constraint does not allow normal check valve.
8. Gasket Contact Surface shall have maximum roughness of 63AARH.
9. Minimum RTJ groove hardness shall be 120 BHN.

## A1LN
#VALUE! |  |  |  |  | PIPING MATERIAL SPECIFICATION | [12 empty] | Rev: C0
[5 empty] | Piping Class |  |  |  | Material |  |  | C.A |  |  | Mill Tol |  |  | Sheet No.
[5 empty] | #VALUE! |  | #VALUE! |  | #VALUE! |  |  | #VALUE! |  |  | #VALUE! |  |  | #VALUE!
[5 empty] | Design Code: |  |  | #VALUE!
[5 empty] | Service: |  |  | #VALUE!
[5 empty] | Branch Chart: |  |  | #VALUE!
Pressure-Temperature Rating
Press., barg | #VALUE! |  | #VALUE! |  | #VALUE! |  | #VALUE! |  | #VALUE! | [5 empty] | Hydrotest Pr. (barg)
Temp., °C | #VALUE! |  | 50 |  | 100 |  | 150 |  | 200 | [5 empty] | #VALUE!
Pipe Data
Code | ASME B 36.10M
Size(in) | 0.5 | 0.75 | 1 | 1.5 | 2 | 3 | 4 | 6 | 8 | 10 | 12 | 14 | 16 | 18 | 20 | 22 | 24 | 26 | 28 | 30
O.D.mm | 21.3 | 26.7 | 33.4 | 48.3 | 60.3 | 88.9 | 114.3 | 168.3 | 219.1 | 273.1 | 323.9 | 355.6 | 406.4 | 457 | 508 | 559 | 610 | 660 | 711 | 762
Sch. | 160 | 160 | 160 | 160 | XS | XS | XS | XS | XS | XS | XS | XS | XS | XS | XS | XS | XS | XS | XS | 30
WT. mm | 7.47 | 5.56 | 6.35 | 7.14 | 5.54 | 7.62 | 8.56 | 10.97 | 12.7 | 12.7 | 12.7 | 12.7 | 12.7 | 12.7 | 12.7 | 12.7 | 12.7 | 12.7 | 12.7 | 15.88
TYPE | Seamless | [12 empty] | EFW, 100% RT
MOC | ASTM A 333 Gr.6 | [12 empty] | ASTM A 671 - CC60 Class 22
Ends | BE
Fittings Data
TYPE | Butt Weld (SCH to match pipe), Seamless | [12 empty] | Butt Weld (SCH to match pipe), Welded
MOC | ASTM A 420 Gr. WPL6
Elbow | ASME B 16.9
Tee | ASME B 16.9
Red. | ASME B 16.9
Cap | ASME B 16.9
Plug | Hex Head Plug, ASME B 16.11
Weldolet | MSS SP 97, ASTM A 350 Gr. LF2
Flange
MOC | ASTM A 350 Gr. LF2
FACE | 150# RF, Serrated Finish
TYPE | Weld Neck, ASME B 16.5/ 16.47A, Butt Welding ends as per ASME B 16.25
Spectacle Blind/Spacer Blinds
MOC | ASTM A 350 Gr. LF2
Spectacle | ASME B 16.48 | [10 empty] | Spacer and blind as per ASME B 16.48
Bolts/ Nuts/ Gaskets
Stud Bolts | ASTM A 320 Gr. L7M, XYLAR 2 + XYLAN 1070 coated with minimum combined thickness of 50μm
Hex Nuts | ASTM A 194 Gr. 7ML, XYLAR 2 + XYLAN 1070 coated with minimum combined thickness of 50μm
Gasket | ASME B 16.20, 4.5 mm, SS316/SS316L Spiral Wound with Flexible Graphite (F.G.) filler
Valves
Rating | #VALUE!
Ball | #VALUE!
Gate | #VALUE!
Globe | #VALUE!
Check | #VALUE! |  |  |  | #VALUE!
Notes
1. PMS to be read in conjunction with Piping Design Basis, Doc No. 50502-SPE- 80000-PP-BD-0001 and Valve Material Specification, Doc. No. 50502-SPE- 80000-PP-SP-0002.
2. Weld Joint Factor for welded pipe shall be as per ASME B 31.3.
3. Welded fittings shall be 100% radiographed.
4. Two jackscrew, 180 degree apart shall be provided in one of the flanges for all orifice flange and specified spectacle blind assemblies.
5. Spectacle blinds and spacer sizes and rating that are not available in ASME B 16.48 shall be as per manuf. standard. Design shall be submitted to Company for review and approval.
6. Maximum temperature limit for all Soft Seat Ball Valve shall be 200°C.
7. Wafer check valve to be avoided, unless the available space constraint does not allow normal check valve.

## B1LN
#VALUE! |  |  |  |  | PIPING MATERIAL SPECIFICATION | [10 empty] | Rev: C0
[5 empty] | Piping Class |  |  |  | Material |  |  | C.A |  | Mill Tol |  | Sheet No.
[5 empty] | #VALUE! |  | #VALUE! |  | #VALUE! |  |  | #VALUE! |  | #VALUE! |  | #VALUE!
[5 empty] | Design Code: |  |  | #VALUE!
[5 empty] | Service: |  | #VALUE!
[5 empty] | Branch Chart: |  |  | #VALUE!
Pressure-Temperature Rating
Press., barg | #VALUE! |  | #VALUE! |  | #VALUE! |  | #VALUE! |  | #VALUE! | [5 empty] | Hydrotest Pr. (barg)
Temp., °C | #VALUE! |  | 50 |  | 100 |  | 150 |  | 200 | [5 empty] | #VALUE!
Pipe Data
Code | ASME B 36.10M
Size (in) | 0.5 | 0.75 | 1 | 1.5 | 2 | 3 | 4 | 6 | 8 | 10 | 12 | 14 | 16 | 18 | 20 | 22 | 24
O.D. (mm) | 21.3 | 26.7 | 33.4 | 48.3 | 60.3 | 88.9 | 114.3 | 168.3 | 219.1 | 273.1 | 323.9 | 355.6 | 406.4 | 457 | 508 | 559 | 610
Sch. | 160 | 160 | 160 | 160 | XS | XS | XS | XS | 40 | 40 | 40 | 40 | 40 | 40 | 40 | - | 40
WT(mm) | 7.47 | 5.56 | 6.35 | 7.14 | 5.54 | 7.62 | 8.56 | 10.97 | 8.18 | 9.27 | 10.31 | 11.13 | 12.7 | 14.27 | 15.09 | 17.48 | 17.48
TYPE | Seamless | [12 empty] | EFW, 100% RT
MOC | ASTM A 333 Gr.6 | [12 empty] | ASTM A 671 - CC60 Class 22
Ends | BE
Fittings Data
TYPE | Butt Weld (SCH to match pipe), Seamless | [12 empty] | Butt Weld (SCH to match pipe), Welded
MOC | ASTM A 420 Gr. WPL6
Elbow | ASME B 16.9 |  |  |  | ASME B16.9
Tee | ASME B 16.9 |  |  |  | ASME B16.9
Red. | ASME B 16.9 |  |  |  | ASME B16.9
Cap | ASME B 16.9 |  |  |  | ASME B16.9
Plug | Hex Head Plug, ASME B 16.11
Weldolet | MSS SP 97, ASTM A 350 Gr. LF2
Flange
MOC | ASTM A 350 Gr. LF2
FACE | 300# RF, Serrated Finish
TYPE | Weld Neck, ASME B 16.5/ 16.47A, Butt Welding ends as per ASME B 16.25
Spectacle Blind/Spacer Blinds
MOC | ASTM A 350 Gr. LF2
Spectacle | ASME B 16.48 | [10 empty] | Spacer and blind as per ASME B 16.48
Bolts/ Nuts/ Gaskets
Stud Bolts | ASTM A 320 Gr. L7M, XYLAR 2 + XYLAN 1070 coated with minimum combined thickness of 50μm
Hex Nuts | ASTM A 194 Gr. 7ML, XYLAR 2 + XYLAN 1070 coated with minimum combined thickness of 50μm
Gasket | ASME B 16.20, 4.5 mm, SS316/SS316L Spiral Wound with Flexible Graphite (F.G.) filler
Valves
Rating | #VALUE!
Ball | #VALUE!
Gate | #VALUE!
Globe | #VALUE!
Check | #VALUE! |  |  |  | #VALUE!
Notes
1. PMS to be read in conjunction with Piping Design Basis, Doc No. 50502-SPE- 80000-PP-BD-0001 and Valve Material Specification, Doc. No. 50502-SPE- 80000-PP-SP-0002.
2. Weld Joint Factor for welded pipe shall be as per ASME B 31.3.
3. Welded fittings shall be 100% radiographed.
4. Two jackscrew, 180 degree apart shall be provided in one of the flanges for all orifice flange and specified spectacle blind assemblies.
5. Spectacle blinds and spacer sizes and rating that are not available in ASME B 16.48 shall be as per manuf. standard. Design shall be submitted to Company for review and approval.
6. Maximum temperature limit for all Soft Seat Ball Valve shall be 200°C.
7. Wafer check valve to be avoided, unless the available space constraint does not allow normal check valve.

## D1LN
#VALUE! |  |  |  |  | PIPING MATERIAL SPECIFICATION | [10 empty] | Rev: C0
[5 empty] | Piping Class |  |  |  | Material |  |  | C.A |  | Mill Tol |  | Sheet No.
[5 empty] | #VALUE! |  | #VALUE! |  | #VALUE! |  |  | #VALUE! |  | #VALUE! |  | #VALUE!
[5 empty] | Design Code: |  |  | #VALUE!
[5 empty] | Service: |  | #VALUE!
[5 empty] | Branch Chart: |  |  | #VALUE!
Pressure-Temperature Rating
Press., barg | #VALUE! |  | #VALUE! |  | #VALUE! |  | #VALUE! |  | #VALUE! | [5 empty] | Hydrotest Pr. (barg)
Temp., °C | #VALUE! |  | 50 |  | 100 |  | 150 |  | 200 | [5 empty] | #VALUE!
Pipe Data
Code | ASME B 36.10M
Size (in) | 0.5 | 0.75 | 1 | 1.5 | 2 | 3 | 4 | 6 | 8 | 10 | 12 | 14 | 16 | 18 | 20 | 22 | 24
O.D. (mm) | 21.3 | 26.7 | 33.4 | 48.3 | 60.3 | 88.9 | 114.3 | 168.3 | 219.1 | 273.1 | 323.9 | 355.6 | 406.4 | 457 | 508 | 559 | 610
Sch. | 160 | 160 | 160 | 160 | 160 | XS | XS | XS | XS | 80 | 80 | 80 | 80 | 80 | 80 | 80 | 80
WT(mm) | 4.78 | 5.56 | 6.35 | 7.14 | 8.74 | 7.62 | 8.56 | 10.97 | 12.7 | 15.09 | 17.48 | 19.05 | 21.44 | 23.83 | 26.19 | 28.58 | 30.96
TYPE | Seamless | [12 empty] | EFW, 100% RT
MOC | ASTM A 333 Gr.6 | [12 empty] | ASTM A 671 - CC60 Class 22
Ends | BE
Fittings Data
TYPE | Butt Weld (SCH to match pipe), Seamless | [12 empty] | Butt Weld (SCH to match pipe), Welded
MOC | ASTM A 420 Gr. WPL6
Elbow | ASME B16.9
Tee | ASME B16.9
Red. | ASME B16.9
Cap | ASME B16.9
Plug | Hex Head Plug, ASME B 16.11
Weldolet | MSS SP 97, ASTM A 350 Gr. LF2
Flange
MOC | ASTM A 350 Gr. LF2
FACE | 600# RF, Serrated Finish
TYPE | Weld Neck, ASME B 16.5/ 16.47A, Butt Welding ends as per ASME B 16.25
Spectacle Blind/Spacer Blinds
MOC | ASTM A 350 Gr. LF2
Spectacle | ASME B 16.48 | [10 empty] | Spacer and blind as per ASME B 16.48
Bolts/ Nuts/ Gaskets
Stud Bolts | ASTM A 320 Gr. L7M, XYLAR 2 + XYLAN 1070 coated with minimum combined thickness of 50μm
Hex Nuts | ASTM A 194 Gr. 7ML, XYLAR 2 + XYLAN 1070 coated with minimum combined thickness of 50μm
Gasket | ASME B 16.20, 4.5 mm, SS316/SS316L Spiral Wound with Flexible Graphite (F.G.) filler
Valves
Rating | #VALUE!
Ball | #VALUE!
Gate | #VALUE!
Globe | #VALUE!
Check | #VALUE! |  |  |  | #VALUE!
Notes
1. PMS to be read in conjunction with Piping Design Basis, Doc No. 50502-SPE- 80000-PP-BD-0001 and Valve Material Specification, Doc. No. 50502-SPE- 80000-PP-SP-0002.
2. Weld Joint Factor for welded pipe shall be as per ASME B 31.3.
3. Welded fittings shall be 100% radiographed.
4. Two jackscrew, 180 degree apart shall be provided in one of the flanges for all orifice flange and specified spectacle blind assemblies.
5. Spectacle blinds and spacer sizes and rating that are not available in ASME B 16.48 shall be as per manuf. standard. Design shall be submitted to Company for review and approval.
6. Maximum temperature limit for all Soft Seat Ball Valve shall be 200°C.
7. Wafer check valve to be avoided, unless the available space constraint does not allow normal check valve.

## E1LN
#VALUE! |  |  |  |  | PIPING MATERIAL SPECIFICATION | [10 empty] | Rev: C0
[5 empty] | Piping Class |  |  |  | Material |  |  | C.A |  | Mill Tol |  | Sheet No.
[5 empty] | #VALUE! |  | #VALUE! |  | #VALUE! |  |  | #VALUE! |  | #VALUE! |  | #VALUE!
[5 empty] | Design Code: |  |  | #VALUE!
[5 empty] | Service: |  | #VALUE!
[5 empty] | Branch Chart: |  |  | #VALUE!
Pressure-Temperature Rating
Press., barg | #VALUE! |  | #VALUE! |  | #VALUE! |  | #VALUE! |  | #VALUE! | [5 empty] | Hydrotest Pr. (barg)
Temp., °C | #VALUE! |  | 50 |  | 100 |  | 150 |  | 200 | [5 empty] | #VALUE!
Pipe Data
Code | ASME B 36.10M
Size (in) | 0.5 | 0.75 | 1 | 1.5 | 2 | 3 | 4 | 6 | 8 | 10 | 12 | 14 | 16 | 18 | 20 | 22 | 24
O.D. (mm) | 21.3 | 26.7 | 33.4 | 48.3 | 60.3 | 88.9 | 114.3 | 168.3 | 219.1 | 273.1 | 323.9 | 355.6 | 406.4 | 457 | 508 | 559 | 610
Sch. | XXS | XXS | XXS | XXS | 160 | 160 | 120 | 120 | 120 | 120 | 120 | 120 | 120 | 120 | 120 | 120 | 120
WT(mm) | 7.47 | 7.82 | 9.09 | 10.15 | 8.74 | 11.13 | 11.13 | 14.27 | 18.26 | 21.44 | 25.4 | 27.79 | 30.96 | 34.93 | 38.1 | 41.28 | 46.02
TYPE | Seamless | [12 empty] | EFW, 100% RT
MOC | ASTM A333 Gr. 6 | [12 empty] | ASTM A 671 - CC60 Class 22
Ends | BE
Fittings Data
TYPE | Butt Weld (SCH to match pipe), Seamless | [12 empty] | Butt Weld (SCH to match pipe), Welded
MOC | ASTM A 420 Gr. WPL6
Elbow | ASME B16.9
Tee | ASME B16.9
Red. | ASME B16.9
Cap | ASME B16.9
Plug | Hex Head Plug, ASME B 16.11
Weldolet | MSS SP 97, ASTM A 350 Gr. LF2
Flange
MOC | ASTM A 350 Gr. LF2
Rating | 1500#, RTJ |  |  |  | 900#, RTJ
TYPE | Weld Neck, ASME B16.5, Butt welding ends as per ASME 16.25, RTJ, Note 8,9
Spectacle Blind/Spacer Blinds
MOC | ASTM A 350 Gr. LF2
Spectacle | ASME B 16.48 | [10 empty] | Spacer and blind as per ASME B 16.48
Bolts/ Nuts/ Gaskets
Stud Bolts | ASTM A 320 Gr. L7M, XYLAR 2 + XYLAN 1070 coated with minimum combined thickness of 50μm
Hex Nuts | ASTM A 194 Gr. 7ML, XYLAR 2 + XYLAN 1070 coated with minimum combined thickness of 50μm
Gasket | ASME B 16.20, OCT Ring of Soft Iron with Max. Hardness 90 BHN
Valves
Rating | #VALUE!
Ball | USE GATE VALVE |  |  |  | #VALUE!
Gate | #VALUE!
Globe | #VALUE!
Check | #VALUE! |  |  |  | #VALUE!
DBB (Inst) | #VALUE!
DBB | #VALUE!
Notes
1. PMS to be read in conjunction with Piping Design Basis, Doc No. 50502-SPE- 80000-PP-BD-0001 and Valve Material Specification, Doc. No. 50502-SPE- 80000-PP-SP-0002.
2. Weld Joint Factor for welded pipe shall be as per ASME B 31.3.
3. Welded fittings shall be 100% radiographed.
4. Two jackscrew, 180 degree apart shall be provided in one of the flanges for all orifice flange, WNRTJ flange 3" and above and specified spectacle blind assemblies.
5. Spectacle blinds and spacer sizes and rating that are not available in ASME B 16.48 shall be as per manuf. standard. Design shall be submitted to Company for review and approval.
6. Maximum temperature limit for all Soft Seat Ball Valve shall be 200°C.
7. Wafer check valve to be avoided, unless the available space constraint does not allow normal check valve.
8. Gasket Contact Surface shall have maximum roughness of 63AARH.
9. Minimum RTJ groove hardness shall be 120 BHN.

## F1LN
#VALUE! |  |  |  |  | PIPING MATERIAL SPECIFICATION | [10 empty] | Rev: C0
[5 empty] | Piping Class |  |  |  | Material |  |  | C.A |  | Mill Tol |  | Sheet No.
[5 empty] | #VALUE! |  | #VALUE! |  | #VALUE! |  |  | #VALUE! |  | #VALUE! |  | #VALUE!
[5 empty] | Design Code: |  |  | #VALUE!
[5 empty] | Service: |  | #VALUE!
[5 empty] | Branch Chart: |  |  | #VALUE!
Pressure-Temperature Rating
Press., barg | #VALUE! |  | #VALUE! |  | #VALUE! |  | #VALUE! |  | #VALUE! | [5 empty] | Hydrotest Pr. (barg)
Temp., °C | #VALUE! |  | 50 |  | 100 |  | 150 |  | 200 | [5 empty] | #VALUE!
Pipe Data
Code | ASME B 36.10M
Size (in) | 0.5 | 0.75 | 1 | 1.5 | 2 | 3 | 4 | 6 | 8 | 10 | 12 | 14 | 16 | 18 | 20 | 22 | 24
O.D. (mm) | 21.3 | 26.7 | 33.4 | 48.3 | 60.3 | 88.9 | 114.3 | 168.3 | 219.1 | 273.1 | 323.9 | 355.6 | 406.4 | 457 | 508 | 559 | 610
Sch. | XXS | XXS | XXS | XXS | XXS | XXS | XXS | XXS | - | - | - | - | - | - | - | - | -
WT(mm) | 7.47 | 7.82 | 9.09 | 10.15 | 11.07 | 15.24 | 17.12 | 21.95 | 25.4 | 30.34 | 35.35 | 38.48 | 43.48 | 48.47 | 53.49 | 58.5 | 63.54
TYPE | Seamless | [12 empty] | EFW, 100% RT
MOC | ASTM A333 Gr. 6 | [12 empty] | ASTM A 671 - CC60 Class 22
Ends | BE
Fittings Data
TYPE | Butt Weld (SCH to match pipe), Seamless | [12 empty] | Butt Weld (SCH to match pipe), Welded
MOC | ASTM A 420 Gr. WPL6
Elbow | ASME B16.9
Tee | ASME B16.9
Red. | ASME B16.9
Cap | ASME B16.9
Plug | Hex Head Plug, ASME B 16.11
Weldolet | MSS SP 97, ASTM A 350 Gr. LF2
Flange
MOC | ASTM A 350 Gr. LF2
Rating | 1500#, RTJ
TYPE | Weld Neck, ASME B16.5, Butt welding ends as per ASME 16.25, RTJ, Note 8,9
Compact Flange | [5 empty] | WN Compact Flange (Norsok Standard L-005)* To be used for layout contraint.
Hub Connector | [5 empty] | Seal Ring - ASTM A 182 F 316L, Hub and Blind Hub - ASTM A 350 Gr. LF2, Clamp - AISI 4140, Bolt Material as below * To be used where ANSI or Compact Flange not suitable
Spectacle Blind/Spacer Blinds
MOC | ASTM A 350 Gr. LF2
Spectacle | ASME B 16.48 | [10 empty] | Spacer and blind as per ASME B 16.48
Bolts/ Nuts/ Gaskets
Stud Bolts | ASTM A 320 Gr. L7M, XYLAR 2 + XYLAN 1070 coated with minimum combined thickness of 50μm
Hex Nuts | ASTM A 194 Gr. 7ML, XYLAR 2 + XYLAN 1070 coated with minimum combined thickness of 50μm
Gasket | ASME B 16.20, OCT Ring of Soft Iron with Max. Hardness 90 BHN
Valves
Rating | #VALUE!
Ball | USE GATE VALVE |  |  |  | #VALUE!
Gate | #VALUE!
Globe | #VALUE!
Check | #VALUE! |  |  |  | #VALUE!
DBB (Inst) | #VALUE!
DBB | #VALUE!
Notes
1. PMS to be read in conjunction with Piping Design Basis, Doc No. 50502-SPE- 80000-PP-BD-0001 and Valve Material Specification, Doc. No. 50502-SPE- 80000-PP-SP-0002.
2. Weld Joint Factor for welded pipe shall be as per ASME B 31.3.
3. Welded fittings shall be 100% radiographed.
4. Two jackscrew, 180 degree apart shall be provided in one of the flanges for all orifice flange, WNRTJ flange 3" and above and specified spectacle blind assemblies.
5. Spectacle blinds and spacer sizes and rating that are not available in ASME B 16.48 shall be as per manuf. standard. Design shall be submitted to Company for review and approval.
6. Maximum temperature limit for all Soft Seat Ball Valve shall be 200°C.
7. Wafer check valve to be avoided, unless the available space constraint does not allow normal check valve.
8. Gasket Contact Surface shall have maximum roughness of 63AARH.
9. Minimum RTJ groove hardness shall be 120 BHN.

## G1LN
#VALUE! |  |  |  |  | PIPING MATERIAL SPECIFICATION | [10 empty] | Rev: C0
[5 empty] | Piping Class |  |  |  | Material |  |  | C.A |  | Mill Tol |  | Sheet No.
[5 empty] | #VALUE! |  | #VALUE! |  | #VALUE! |  |  | #VALUE! |  | #VALUE! |  | #VALUE!
[5 empty] | Design Code: |  |  | #VALUE!
[5 empty] | Service: |  | #VALUE!
[5 empty] | Branch Chart: |  |  | #VALUE!
Pressure-Temperature Rating
Press., barg | 369.7 |  | 362.9 |  | 345 |  | 337.4 |  | 326.3 |  | 317.1 |  |  |  | Hydrotest Pr. (barg)
Temp., °C | #VALUE! |  | 50 |  | 85 |  | 100 |  | 150 |  | 200 |  |  |  | 554.55
Pipe Data
Code | ASME B 36.10M
Size (in) | 0.5 | 0.75 | 1 | 1.5 | 2 | 3 | 4 | 6 | 8 | 10 | 12 | 14 | 16 | 18 | 20 | 22 | 24
O.D. (mm) | 21.3 | 26.7 | 33.4 | 48.3 | 60.3 | 88.9 | 114.3 | 168.3 | 219.1 | 273.1 | 323.9 | 355.6 | 406.4 | 457 | 508 | 559 | 610
Sch. | XXS | XXS | XXS | - | - | - | - | - | - | - | - | - | - | - | - | - | -
WT(mm) | 7.47 | 7.82 | 9.09 | 9.73 | 11.3 | 15.03 | 18.35 | 25.39 | 32.1 | 39.1 | 45.7 | 49.9 | 56.5 | 62.8 | 69.5 | 76.1 | 82.7
TYPE | Seamless | [12 empty] | EFW, 100% RT
MOC | ASTM A 333 Gr.6 | [12 empty] | ASTM A 671 - CC60 Class 22
Ends | BE
Fittings Data
TYPE | Butt Weld (SCH to match pipe), Seamless | [12 empty] | Butt Weld (SCH to match pipe), Welded
MOC | ASTM A 420 Gr. WPL6
Elbow | ASME B16.9
Tee | ASME B16.9
Red. | ASME B16.9
Cap | ASME B16.9
Plug | Hex Head Plug, ASME B 16.11
Weldolet | MSS SP 97, ASTM A 350 Gr. LF2
Flange
MOC | ASTM A 350 Gr. LF2
Rating | 2500#, RTJ
TYPE | Weld Neck, ASME B16.5, Butt welding ends as per ASME 16.25, RTJ, Note 8,9
Compact Flange | [5 empty] | WN Compact Flange (Norsok Standard L-005)* To be used for layout contraint.
Hub Connector | [5 empty] | Seal Ring - ASTM A 182 F 316L, Hub and Blind Hub - ASTM A 350 Gr. LF2, Clamp - AISI 4140, Bolt Material as below * To be used where ANSI or Compact Flange not suitable
Spectacle Blind/Spacer Blinds
MOC | ASTM A 350 Gr. LF2
Spectacle | ASME B 16.48 | [10 empty] | Spacer and blind as per ASME B 16.48
Bolts/ Nuts/ Gaskets
Stud Bolts | ASTM A 320 Gr. L7M, XYLAR 2 + XYLAN 1070 coated with minimum combined thickness of 50μm
Hex Nuts | ASTM A 194 Gr. 7ML, XYLAR 2 + XYLAN 1070 coated with minimum combined thickness of 50μm
Gasket | ASME B 16.20, OCT Ring of Soft Iron with Max. Hardness 90 BHN
Valves
Rating | #VALUE!
Ball | USE GATE VALVE |  |  |  | #VALUE!
Gate | #VALUE!
Globe | #VALUE!
Check | #VALUE! |  |  |  | #VALUE!
DBB (Inst) | #VALUE!
DBB | #VALUE!
Notes
1. PMS to be read in conjunction with Piping Design Basis, Doc No. 50502-SPE- 80000-PP-BD-0001 and Valve Material Specification, Doc. No. 50502-SPE- 80000-PP-SP-0002.
2. Weld Joint Factor for welded pipe shall be as per ASME B 31.3.
3. Welded fittings shall be 100% radiographed.
4. Two jackscrew, 180 degree apart shall be provided in one of the flanges for all orifice flange, WNRTJ flange 3" and above and specified spectacle blind assemblies.
5. Spectacle blinds and spacer sizes and rating that are not available in ASME B 16.48 shall be as per manuf. standard. Design shall be submitted to Company for review and approval.
6. Maximum temperature limit for all Soft Seat Ball Valve shall be 200°C.
7. Wafer check valve to be avoided, unless the available space constraint does not allow normal check valve.
8. Gasket Contact Surface shall have maximum roughness of 63AARH.
9. Minimum RTJ groove hardness shall be 120 BHN.

## A2LN
#VALUE! |  |  |  |  | PIPING MATERIAL SPECIFICATION | [12 empty] | Rev: C0
[5 empty] | Piping Class |  |  |  | Material |  |  | C.A |  |  | Mill Tol |  |  | Sheet No.
[5 empty] | #VALUE! |  | #VALUE! |  | #VALUE! |  |  | #VALUE! |  |  | #VALUE! |  |  | #VALUE!
[5 empty] | Design Code: |  |  | #VALUE!
[5 empty] | Service: |  |  | #VALUE!
[5 empty] | Branch Chart: |  |  | #VALUE!
Pressure-Temperature Rating
Press., barg | #VALUE! |  | #VALUE! |  | #VALUE! |  | #VALUE! |  | #VALUE! | [5 empty] | Hydrotest Pr. (barg)
Temp., °C | #VALUE! |  | 50 |  | 100 |  | 150 |  | 200 | [5 empty] | #VALUE!
Pipe Data
Code | ASME B 36.10M
Size(in) | 0.5 | 0.75 | 1 | 1.5 | 2 | 3 | 4 | 6 | 8 | 10 | 12 | 14 | 16 | 18 | 20 | 22 | 24 | 26 | 28 | 30
O.D.mm | 21.3 | 26.7 | 33.4 | 48.3 | 60.3 | 88.9 | 114.3 | 168.3 | 219.1 | 273.1 | 323.9 | 355.6 | 406.4 | 457 | 508 | 559 | 610 | 660 | 711 | 762
Sch. | XXS | XXS | XXS | XXS | 160 | XS | XS | XS | XS | XS | XS | XS | XS | XS | XS | XS | XS | XS | XS | 30
WT. mm | 7.47 | 7.82 | 9.09 | 10.15 | 8.74 | 7.62 | 8.56 | 10.97 | 12.7 | 12.7 | 12.7 | 12.7 | 12.7 | 12.7 | 12.7 | 12.7 | 12.7 | 12.7 | 12.7 | 15.88
TYPE | Seamless | [12 empty] | EFW, 100% RT
MOC | ASTM A 333 Gr.6 | [12 empty] | ASTM A 671 - CC60 Class 22
Ends | BE
Fittings Data
TYPE | Butt Weld (SCH to match pipe), Seamless | [12 empty] | Butt Weld (SCH to match pipe), Welded
MOC | ASTM A 420 Gr. WPL6
Elbow | ASME B 16.9
Tee | ASME B 16.9
Red. | ASME B 16.9
Cap | ASME B 16.9
Plug | Hex Head Plug, ASME B 16.11
Weldolet | MSS SP 97, ASTM A 350 Gr. LF2
Flange
MOC | ASTM A 350 Gr. LF2
FACE | 150# RF, Serrated Finish
TYPE | Weld Neck, ASME B 16.5/ 16.47A, Butt Welding ends as per ASME B 16.25
Spectacle Blind/Spacer Blinds
MOC | ASTM A 350 Gr. LF2
Spectacle | ASME B 16.48 | [10 empty] | Spacer and blind as per ASME B 16.48
Bolts/ Nuts/ Gaskets
Stud Bolts | ASTM A 320 Gr. L7M, XYLAR 2 + XYLAN 1070 coated with minimum combined thickness of 50μm
Hex Nuts | ASTM A 194 Gr. 7ML, XYLAR 2 + XYLAN 1070 coated with minimum combined thickness of 50μm
Gasket | ASME B 16.20, 4.5 mm, SS316/SS316L Spiral Wound with Flexible Graphite (F.G.) filler
Valves
Rating | #VALUE!
Ball | #VALUE!
Gate | #VALUE!
Globe | #VALUE!
Check | #VALUE! |  |  |  | #VALUE!
Notes
1. PMS to be read in conjunction with Piping Design Basis, Doc No. 50502-SPE- 80000-PP-BD-0001 and Valve Material Specification, Doc. No. 50502-SPE- 80000-PP-SP-0002.
2. Weld Joint Factor for welded pipe shall be as per ASME B 31.3.
3. Welded fittings shall be 100% radiographed.
4. Two jackscrew, 180 degree apart shall be provided in one of the flanges for all orifice flange and specified spectacle blind assemblies.
5. Spectacle blinds and spacer sizes and rating that are not available in ASME B 16.48 shall be as per manuf. standard. Design shall be submitted to Company for review and approval.
6. Maximum temperature limit for all Soft Seat Ball Valve shall be 200°C.
7. Wafer check valve to be avoided, unless the available space constraint does not allow normal check valve.

## B2LN
#VALUE! |  |  |  |  | PIPING MATERIAL SPECIFICATION | [10 empty] | Rev: C0
[5 empty] | Piping Class |  |  |  | Material |  |  | C.A |  | Mill Tol |  | Sheet No.
[5 empty] | #VALUE! |  | #VALUE! |  | #VALUE! |  |  | #VALUE! |  | #VALUE! |  | #VALUE!
[5 empty] | Design Code: |  |  | #VALUE!
[5 empty] | Service: |  | #VALUE!
[5 empty] | Branch Chart: |  |  | #VALUE!
Pressure-Temperature Rating
Press., barg | #VALUE! |  | #VALUE! |  | #VALUE! |  | #VALUE! |  | #VALUE! | [5 empty] | Hydrotest Pr. (barg)
Temp., °C | #VALUE! |  | 50 |  | 100 |  | 150 |  | 200 | [5 empty] | #VALUE!
Pipe Data
Code | ASME B 36.10M
Size (in) | 0.5 | 0.75 | 1 | 1.5 | 2 | 3 | 4 | 6 | 8 | 10 | 12 | 14 | 16 | 18 | 20 | 22 | 24
O.D. (mm) | 21.3 | 26.7 | 33.4 | 48.3 | 60.3 | 88.9 | 114.3 | 168.3 | 219.1 | 273.1 | 323.9 | 355.6 | 406.4 | 457 | 508 | 559 | 610
Sch. | XXS | XXS | XXS | XXS | 160 | 160 | 120 | XS | XS | XS | 60 | 60 | 60 | 60 | 60 | 60 | 60
WT(mm) | 7.47 | 7.82 | 9.09 | 10.15 | 8.74 | 11.13 | 11.13 | 10.97 | 12.7 | 12.7 | 14.27 | 15.09 | 16.66 | 19.05 | 20.62 | 22.23 | 24.61
TYPE | Seamless | [12 empty] | EFW, 100% RT
MOC | ASTM A 333 Gr.6 | [12 empty] | ASTM A 671 - CC60 Class 22
Ends | BE
Fittings Data
TYPE | Butt Weld (SCH to match pipe), Seamless | [12 empty] | Butt Weld (SCH to match pipe), Welded
MOC | ASTM A 420 Gr. WPL6
Elbow | ASME B 16.9 |  |  |  | ASME B16.9
Tee | ASME B 16.9 |  |  |  | ASME B16.9
Red. | ASME B 16.9 |  |  |  | ASME B16.9
Cap | ASME B 16.9 |  |  |  | ASME B16.9
Plug | Hex Head Plug, ASME B 16.11
Weldolet | MSS SP 97, ASTM A 350 Gr. LF2
Flange
MOC | ASTM A 350 Gr. LF2
FACE | 300# RF, Serrated Finish
TYPE | Weld Neck, ASME B 16.5/ 16.47A, Butt Welding ends as per ASME B 16.25
Spectacle Blind/Spacer Blinds
MOC | ASTM A 350 Gr. LF2
Spectacle | ASME B 16.48 | [10 empty] | Spacer and blind as per ASME B 16.48
Bolts/ Nuts/ Gaskets
Stud Bolts | ASTM A 320 Gr. L7M, XYLAR 2 + XYLAN 1070 coated with minimum combined thickness of 50μm
Hex Nuts | ASTM A 194 Gr. 7ML, XYLAR 2 + XYLAN 1070 coated with minimum combined thickness of 50μm
Gasket | ASME B 16.20, 4.5 mm, SS316/SS316L Spiral Wound with Flexible Graphite (F.G.) filler
Valves
Rating | #VALUE!
Ball | #VALUE!
Gate | #VALUE!
Globe | #VALUE!
Check | #VALUE! |  |  |  | #VALUE!
Notes
1. PMS to be read in conjunction with Piping Design Basis, Doc No. 50502-SPE- 80000-PP-BD-0001 and Valve Material Specification, Doc. No. 50502-SPE- 80000-PP-SP-0002.
2. Weld Joint Factor for welded pipe shall be as per ASME B 31.3.
3. Welded fittings shall be 100% radiographed.
4. Two jackscrew, 180 degree apart shall be provided in one of the flanges for all orifice flange and specified spectacle blind assemblies.
5. Spectacle blinds and spacer sizes and rating that are not available in ASME B 16.48 shall be as per manuf. standard. Design shall be submitted to Company for review and approval.
6. Maximum temperature limit for all Soft Seat Ball Valve shall be 200°C.
7. Wafer check valve to be avoided, unless the available space constraint does not allow normal check valve.

## D2LN
#VALUE! |  |  |  |  | PIPING MATERIAL SPECIFICATION | [10 empty] | Rev: C0
[5 empty] | Piping Class |  |  |  | Material |  |  | C.A |  | Mill Tol |  | Sheet No.
[5 empty] | #VALUE! |  | #VALUE! |  | #VALUE! |  |  | #VALUE! |  | #VALUE! |  | #VALUE!
[5 empty] | Design Code: |  |  | #VALUE!
[5 empty] | Service: |  | #VALUE!
[5 empty] | Branch Chart: |  |  | #VALUE!
Pressure-Temperature Rating
Press., barg | #VALUE! |  | #VALUE! |  | #VALUE! |  | #VALUE! |  | #VALUE! | [5 empty] | Hydrotest Pr. (barg)
Temp., °C | #VALUE! |  | 50 |  | 100 |  | 150 |  | 200 | [5 empty] | #VALUE!
Pipe Data
Code | ASME B 36.10M
Size (in) | 0.5 | 0.75 | 1 | 1.5 | 2 | 3 | 4 | 6 | 8 | 10 | 12 | 14 | 16 | 18 | 20 | 22 | 24
O.D. (mm) | 21.3 | 26.7 | 33.4 | 48.3 | 60.3 | 88.9 | 114.3 | 168.3 | 219.1 | 273.1 | 323.9 | 355.6 | 406.4 | 457 | 508 | 559 | 610
Sch. | - | - | XXS | XXS | XXS | 160 | 160 | 120 | 120 | 100 | 100 | 100 | 100 | 100 | 100 | 100 | 100
WT(mm) | 7.8 | 8 | 9.09 | 10.15 | 11.07 | 11.13 | 13.49 | 14.27 | 18.26 | 18.26 | 21.44 | 23.83 | 26.19 | 29.36 | 32.54 | 34.93 | 38.89
TYPE | Seamless | [12 empty] | EFW, 100% RT
MOC | ASTM A 333 Gr.6 | [12 empty] | ASTM A 671 - CC60 Class 22
Ends | BE
Fittings Data
TYPE | Butt Weld (SCH to match pipe), Seamless | [12 empty] | Butt Weld (SCH to match pipe), Welded
MOC | ASTM A 420 Gr. WPL6
Elbow | ASME B16.9
Tee | ASME B16.9
Red. | ASME B16.9
Cap | ASME B16.9
Plug | Hex Head Plug, ASME B 16.11
Weldolet | MSS SP 97, ASTM A 350 Gr. LF2
Flange
MOC | ASTM A 350 Gr. LF2
FACE | 600# RF, Serrated Finish
TYPE | Weld Neck, ASME B 16.5/ 16.47A, Butt Welding ends as per ASME B 16.25
Spectacle Blind/Spacer Blinds
MOC | ASTM A 350 Gr. LF2
Spectacle | ASME B 16.48 | [10 empty] | Spacer and blind as per ASME B 16.48
Bolts/ Nuts/ Gaskets
Stud Bolts | ASTM A 320 Gr. L7M, XYLAR 2 + XYLAN 1070 coated with minimum combined thickness of 50μm
Hex Nuts | ASTM A 194 Gr. 7ML, XYLAR 2 + XYLAN 1070 coated with minimum combined thickness of 50μm
Gasket | ASME B 16.20, 4.5 mm, SS316/SS316L Spiral Wound with Flexible Graphite (F.G.) filler
Valves
Rating | #VALUE!
Ball | #VALUE!
Gate | #VALUE!
Globe | #VALUE!
Check | #VALUE! |  |  |  | #VALUE!
Notes
1. PMS to be read in conjunction with Piping Design Basis, Doc No. 50502-SPE- 80000-PP-BD-0001 and Valve Material Specification, Doc. No. 50502-SPE- 80000-PP-SP-0002.
2. Weld Joint Factor for welded pipe shall be as per ASME B 31.3.
3. Welded fittings shall be 100% radiographed.
4. Two jackscrew, 180 degree apart shall be provided in one of the flanges for all orifice flange and specified spectacle blind assemblies.
5. Spectacle blinds and spacer sizes and rating that are not available in ASME B 16.48 shall be as per manuf. standard. Design shall be submitted to Company for review and approval.
6. Maximum temperature limit for all Soft Seat Ball Valve shall be 200°C.
7. Wafer check valve to be avoided, unless the available space constraint does not allow normal check valve.

## E2LN
#VALUE! |  |  |  | PIPING MATERIAL SPECIFICATION | [10 empty] | Rev: C0
|  |  |  | Piping Class |  |  |  | Material |  |  | C.A |  | Mill Tol |  | Sheet No.
|  |  |  | #VALUE! |  | #VALUE! |  | #VALUE! |  |  | #VALUE! |  | #VALUE! |  | #VALUE!
|  |  |  | Design Code: |  |  | #VALUE!
|  |  |  | Service: |  | #VALUE!
|  |  |  | Branch Chart: |  |  | #VALUE!
Pressure-Temperature Rating
Press., barg | #VALUE! | #VALUE! |  | #VALUE! |  | #VALUE! |  | #VALUE! | [5 empty] | Hydrotest Pr. (barg)
Temp., °C | #VALUE! | 50 |  | 100 |  | 150 |  | 200 | [5 empty] | #VALUE!
Pipe Data
Code | ASME B 36.10M
Size (in) |  | 1 | 1.5 | 2 | 3 | 4 | 6 | 8 | 10 | 12 | 14 | 16 | 18 | 20 | 22 | 24
O.D. (mm) |  | 33.4 | 48.3 | 60.3 | 88.9 | 114.3 | 168.3 | 219.1 | 273.1 | 323.9 | 355.6 | 406.4 | 457 | 508 | 559 | 610
Sch. |  | XXS | XXS | XXS | XXS | XXS | 160 | 140 | 140 | 140 | 140 | 140 | 120 | 120 | 120 | 120
WT(mm) |  | 9.09 | 10.15 | 11.07 | 15.24 | 17.12 | 18.26 | 20.62 | 25.4 | 28.58 | 31.75 | 36.53 | 34.93 | 38.1 | 41.28 | 46.02
TYPE | Seamless | [11 empty] | EFW, 100% RT
MOC | ASTM A333 Gr. 6 | [11 empty] | ASTM A 671 - CC60 Class 22
Ends | BE
Fittings Data
TYPE | Butt Weld (SCH to match pipe), Seamless | [11 empty] | Butt Weld (SCH to match pipe), Welded
MOC | ASTM A 420 Gr. WPL6
Elbow | ASME B16.9
Tee | ASME B16.9
Red. | ASME B16.9
Cap | ASME B16.9
Plug | Hex Head Plug, ASME B 16.11
Weldolet | MSS SP 97, ASTM A 350 Gr. LF2
Flange
MOC | ASTM A 350 Gr. LF2
Rating | 1500#, RTJ |  |  | 900#, RTJ
TYPE | Weld Neck, ASME B16.5, Butt welding ends as per ASME 16.25, RTJ, Note 8,9
Spectacle Blind/Spacer Blinds
MOC | ASTM A 350 Gr. LF2
Spectacle | ASME B 16.48 | [9 empty] | Spacer and blind as per ASME B 16.48
Bolts/ Nuts/ Gaskets
Stud Bolts | ASTM A 320 Gr. L7M, XYLAR 2 + XYLAN 1070 coated with minimum combined thickness of 50μm
Hex Nuts | ASTM A 194 Gr. 7ML, XYLAR 2 + XYLAN 1070 coated with minimum combined thickness of 50μm
Gasket | ASME B 16.20, OCT Ring of Soft Iron with Max. Hardness 90 BHN
Valves
Rating | #VALUE!
Ball | USE GATE VALVE |  |  | #VALUE!
Gate | #VALUE!
Globe | #VALUE!
Check | #VALUE! |  |  | #VALUE!
DBB (Inst) | #VALUE!
DBB | #VALUE!
Notes
1. PMS to be read in conjunction with Piping Design Basis, Doc No. 50502-SPE- 80000-PP-BD-0001 and Valve Material Specification, Doc. No. 50502-SPE- 80000-PP-SP-0002.
2. Weld Joint Factor for welded pipe shall be as per ASME B 31.3.
3. Welded fittings shall be 100% radiographed.
4. Two jackscrew, 180 degree apart shall be provided in one of the flanges for all orifice flange, WNRTJ flange 3" and above and specified spectacle blind assemblies.
5. Spectacle blinds and spacer sizes and rating that are not available in ASME B 16.48 shall be as per manuf. standard. Design shall be submitted to Company for review and approval.
6. Maximum temperature limit for all Soft Seat Ball Valve shall be 200°C.
7. Wafer check valve to be avoided, unless the available space constraint does not allow normal check valve.
8. Gasket Contact Surface shall have maximum roughness of 63AARH.
9. Minimum RTJ groove hardness shall be 120 BHN.

## F2LN
#VALUE! |  |  |  | PIPING MATERIAL SPECIFICATION | [10 empty] | Rev: C0
|  |  |  | Piping Class |  |  |  | Material |  |  | C.A |  | Mill Tol |  | Sheet No.
|  |  |  | #VALUE! |  | #VALUE! |  | #VALUE! |  |  | #VALUE! |  | #VALUE! |  | #VALUE!
|  |  |  | Design Code: |  |  | #VALUE!
|  |  |  | Service: |  | #VALUE!
|  |  |  | Branch Chart: |  |  | #VALUE!
Pressure-Temperature Rating
Press., barg | #VALUE! | #VALUE! |  | #VALUE! |  | #VALUE! |  | #VALUE! | [5 empty] | Hydrotest Pr. (barg)
Temp., °C | #VALUE! | 50 |  | 100 |  | 150 |  | 200 | [5 empty] | #VALUE!
Pipe Data
Code | ASME B 36.10M
Size (in) |  | 1 | 1.5 | 2 | 3 | 4 | 6 | 8 | 10 | 12 | 14 | 16 | 18 | 20 | 22 | 24
O.D. (mm) |  | 33.4 | 48.3 | 60.3 | 88.9 | 114.3 | 168.3 | 219.1 | 273.1 | 323.9 | 355.6 | 406.4 | 457 | 508 | 559 | 610
Sch. |  | - | - | - | - | - | - | - | - | - | - | - | - | - | - | -
WT(mm) |  | 10.17 | 11.64 | 12.82 | 15.64 | 18.14 | 23.46 | 28.46 | 33.77 | 38.78 | 41.91 | 46.91 | 51.9 | 56.92 | 61.92 | 66.97
TYPE | Seamless | [11 empty] | EFW, 100% RT
MOC | ASTM A333 Gr. 6 | [11 empty] | ASTM A 671 - CC60 Class 22
Ends | BE
Fittings Data
TYPE | Butt Weld (SCH to match pipe), Seamless | [11 empty] | Butt Weld (SCH to match pipe), Welded
MOC | ASTM A 420 Gr. WPL6
Elbow | ASME B16.9
Tee | ASME B16.9
Red. | ASME B16.9
Cap | ASME B16.9
Plug | Hex Head Plug, ASME B 16.11
Weldolet | MSS SP 97, ASTM A 350 Gr. LF2
Flange
MOC | ASTM A 350 Gr. LF2
Rating | 1500#, RTJ
TYPE | Weld Neck, ASME B16.5, Butt welding ends as per ASME 16.25, RTJ, Note 8,9
Compact Flange |  |  |  |  | WN Compact Flange (Norsok Standard L-005)* To be used for layout contraint.
Hub Connector |  |  |  |  | Seal Ring - ASTM A 182 F 316L, Hub and Blind Hub - ASTM A 350 Gr. LF2, Clamp - AISI 4140, Bolt Material as below * To be used where ANSI or Compact Flange not suitable
Spectacle Blind/Spacer Blinds
MOC | ASTM A 350 Gr. LF2
Spectacle | ASME B 16.48 | [9 empty] | Spacer and blind as per ASME B 16.48
Bolts/ Nuts/ Gaskets
Stud Bolts | ASTM A 320 Gr. L7M, XYLAR 2 + XYLAN 1070 coated with minimum combined thickness of 50μm
Hex Nuts | ASTM A 194 Gr. 7ML, XYLAR 2 + XYLAN 1070 coated with minimum combined thickness of 50μm
Gasket | ASME B 16.20, OCT Ring of Soft Iron with Max. Hardness 90 BHN
Valves
Rating | #VALUE!
Ball | USE GATE VALVE |  |  | #VALUE!
Gate | #VALUE!
Globe | #VALUE!
Check | #VALUE! |  |  | #VALUE!
DBB (Inst) | #VALUE!
DBB | #VALUE!
Notes
1. PMS to be read in conjunction with Piping Design Basis, Doc No. 50502-SPE- 80000-PP-BD-0001 and Valve Material Specification, Doc. No. 50502-SPE- 80000-PP-SP-0002.
2. Weld Joint Factor for welded pipe shall be as per ASME B 31.3.
3. Welded fittings shall be 100% radiographed.
4. Two jackscrew, 180 degree apart shall be provided in one of the flanges for all orifice flange, WNRTJ flange 3" and above and specified spectacle blind assemblies.
5. Spectacle blinds and spacer sizes and rating that are not available in ASME B 16.48 shall be as per manuf. standard. Design shall be submitted to Company for review and approval.
6. Maximum temperature limit for all Soft Seat Ball Valve shall be 200°C.
7. Wafer check valve to be avoided, unless the available space constraint does not allow normal check valve.
8. Gasket Contact Surface shall have maximum roughness of 63AARH.
9. Minimum RTJ groove hardness shall be 120 BHN.

## G2LN
#VALUE! |  |  |  | PIPING MATERIAL SPECIFICATION | [10 empty] | Rev: C0
|  |  |  | Piping Class |  |  |  | Material |  |  | C.A |  | Mill Tol |  | Sheet No.
|  |  |  | #VALUE! |  | #VALUE! |  | #VALUE! |  |  | #VALUE! |  | #VALUE! |  | #VALUE!
|  |  |  | Design Code: |  |  | #VALUE!
|  |  |  | Service: |  | #VALUE!
|  |  |  | Branch Chart: |  |  | #VALUE!
Pressure-Temperature Rating
Press., barg | #VALUE! | #VALUE! |  | #VALUE! |  | #VALUE! |  | #VALUE! | [5 empty] | Hydrotest Pr. (barg)
Temp., °C | #VALUE! | 50 |  | 100 |  | 150 |  | 200 | [5 empty] | #VALUE!
Pipe Data
Code | ASME B 36.10M
Size (in) |  | 1 | 1.5 | 2 | 3 | 4 | 6 | 8 | 10 | 12 | 14 | 16 | 18 | 20 | 22 | 24
O.D. (mm) |  | 33.4 | 48.3 | 60.3 | 88.9 | 114.3 | 168.3 | 219.1 | 273.1 | 323.9 | 355.6 | 406.4 | 457 | 508 | 559 | 610
Sch. |  | - | - | - | - | - | - | - | - | - | - | - | - | - | - | -
WT(mm) |  | 12.12 | 14.46 | 16.35 | 20.84 | 24.82 | 33.3 | 41.27 | 49.73 | 57.7 | 62.69 | 70.67 | 78.61 | 86.61 | 94.59 | 102.62
TYPE | Seamless | [11 empty] | EFW, 100% RT
MOC | ASTM A 333 Gr.6 | [11 empty] | ASTM A 671 - CC60 Class 22
Ends | BE
Fittings Data
TYPE | Butt Weld (SCH to match pipe), Seamless | [11 empty] | Butt Weld (SCH to match pipe), Welded
MOC | ASTM A 420 Gr. WPL6
Elbow | ASME B16.9
Tee | ASME B16.9
Red. | ASME B16.9
Cap | ASME B16.9
Plug | Hex Head Plug, ASME B 16.11
Weldolet | MSS SP 97, ASTM A 350 Gr. LF2
Flange
MOC | ASTM A 350 Gr. LF2
Rating | 2500#, RTJ
TYPE | Weld Neck, ASME B16.5, Butt welding ends as per ASME 16.25, RTJ, Note 8,9
Spectacle Blind/Spacer Blinds
MOC | ASTM A 350 Gr. LF2
Compact Flange |  |  |  |  | WN Compact Flange (Norsok Standard L-005)* To be used for layout contraint.
Hub Connector |  |  |  |  | Seal Ring - ASTM A 182 F 316L, Hub and Blind Hub - ASTM A 350 Gr. LF2, Clamp - AISI 4140, Bolt Material as below * To be used where ANSI or Compact Flange not suitable
Spectacle | ASME B 16.48 | [9 empty] | Spacer and blind as per ASME B 16.48
Bolts/ Nuts/ Gaskets
Stud Bolts | ASTM A 320 Gr. L7M, XYLAR 2 + XYLAN 1070 coated with minimum combined thickness of 50μm
Hex Nuts | ASTM A 194 Gr. 7ML, XYLAR 2 + XYLAN 1070 coated with minimum combined thickness of 50μm
Gasket | ASME B 16.20, OCT Ring of Soft Iron with Max. Hardness 90 BHN
Valves
Rating | #VALUE!
Ball | USE GATE VALVE |  |  | #VALUE!
Gate | #VALUE!
Globe | #VALUE!
Check | #VALUE! |  |  | #VALUE!
DBB (Inst) | #VALUE!
DBB | #VALUE!
Notes
1. PMS to be read in conjunction with Piping Design Basis, Doc No. 50502-SPE- 80000-PP-BD-0001 and Valve Material Specification, Doc. No. 50502-SPE- 80000-PP-SP-0002.
2. Weld Joint Factor for welded pipe shall be as per ASME B 31.3.
3. Welded fittings shall be 100% radiographed.
4. Two jackscrew, 180 degree apart shall be provided in one of the flanges for all orifice flange, WNRTJ flange 3" and above and specified spectacle blind assemblies.
5. Spectacle blinds and spacer sizes and rating that are not available in ASME B 16.48 shall be as per manuf. standard. Design shall be submitted to Company for review and approval.
6. Maximum temperature limit for all Soft Seat Ball Valve shall be 200°C.
7. Wafer check valve to be avoided, unless the available space constraint does not allow normal check valve.
8. Gasket Contact Surface shall have maximum roughness of 63AARH.
9. Minimum RTJ groove hardness shall be 120 BHN.

## A3
#VALUE! |  |  |  |  | PIPING MATERIAL SPECIFICATION | [10 empty] | Rev: C0
[5 empty] | Piping Class |  |  |  | Material |  |  | C.A |  | Mill Tol |  | Sheet No.
[5 empty] | #VALUE! |  | #VALUE! |  | #VALUE! |  |  | #VALUE! |  | #VALUE! |  | #VALUE!
[5 empty] | Design Code: |  |  | #VALUE!
[5 empty] | Service: |  | #VALUE!
[5 empty] | Branch Chart: |  |  | #VALUE!
Pressure-Temperature Rating
Press., barg | #VALUE! |  | #VALUE! |  | #VALUE! |  | #VALUE! | [7 empty] | Hydrotest Pr. (barg)
Temp., °C | #VALUE! |  | 50 |  | 100 |  | 150 | [7 empty] | #VALUE!
Pipe Data
Code | ASME B 36.10M
Size(in) | 0.5 | 0.75 | 1 | 1.5 | 2 | 3 | 4 | 6 | 8 | 10 | 12 | 14 | 16 | 18 | 20 | 22 | 24
O.D.mm | 21.3 | 26.7 | 33.4 | 48.3 | 60.3 | 88.9 | 114.3 | 168.3 | 219.1 | 273.1 | 323.9 | 355.6 | 406.4 | 457 | 508 | 559 | 610
Sch. | XXS | 160 | 160 | 160 | 80 | 80 | 80 | 80 | STD | STD | STD | STD | STD | STD | STD | STD | STD
WT. mm | 7.47 | 5.56 | 6.35 | 7.14 | 5.54 | 7.62 | 8.56 | 10.97 | 8.18 | 9.27 | 9.53 | 9.53 | 9.53 | 9.53 | 9.53 | 9.53 | 9.53
TYPE | Seamless | [12 empty] | LSAW, 100% RT
MOC | ASTM A 106 Gr. B | [12 empty] | API 5L Gr. B
Ends | BE
Fittings Data
TYPE | Screwed (SCRD), #3000 |  |  |  | Butt Weld (SCH to match pipe), Seamless
MOC | ASTM A 105N-Galvanized |  |  |  | ASTM A 234 Gr. WPB, Seamless Galvanized
Elbow | ASME B 16.11 |  |  |  | ASME B 16.9 | ASME B 16.9
Tee | ASME B 16.11 |  |  |  | ASME B 16.9 | ASME B 16.9
Red. | ASME B 16.11 |  |  |  | ASME B 16.9 | ASME B 16.9
Cap | ASME B 16.11 |  |  |  | ASME B 16.9 | ASME B 16.9
Coupl | ASME B 16.11
Hex Hd.Plug | Hex Head Plug, ASME B 16.11
Union | ASME B 16.11 |  |  |  | BS 3799 | BS 3799
Olet | MSS SP 97 |  |  |  | MSS SP 97, ASTM A 105N, Galvanized | MSS SP 97, ASTM A 105N, Galvanized
Swage | MSS SP 95, MOC Same as pipe, Galvanized
Flange
TYPE | Screwed (SCRD) |  |  |  | WN
MOC | ASTM A 105N Galvanized
FACE | 150# RF, Serrated Finish
STD | ASME B 16.5
Spectacle Blind/Spacer Blinds
MOC | ASTM A 105N Galvanized
Spectacle | ASME B 16.48 | [10 empty] | Spacer and blind as per ASME B 16.48
Bolts/ Nuts/ Gaskets
Stud Bolt | ASTM A 193 Gr. B7M, XYLAR 2 + XYLAN 1070 coated with minimum combined thickness of 50μm
Hex Nuts | ASTM A 194 Gr. 2HM, XYLAR 2 + XYLAN 1070 coated with minimum combined thickness of 50μm
Gasket | 3mm thick flat ring of neoprene/ EPDM rubber as ASME B 16.21
Valves
Rating | #VALUE!
Ball | #VALUE!
Gate | #VALUE!
Globe | #VALUE!
Check | #VALUE! |  |  |  | #VALUE!
Butterfly | [5 empty] | #VALUE!
Notes
1. PMS to be read in conjunction with Piping Design Basis, Doc No. 50502-SPE- 80000-PP-BD-0001 and Valve Material Specification, Doc. No. 50502-SPE- 80000-PP-SP-0002.
2. Weld Joint Factor for welded pipe shall be as per ASME B 31.3.
3. Welded fittings shall be 100% radiographed.
4. Two jackscrew, 180 degree apart shall be provided in one of the flanges for all orifice flange and specified spectacle blind assemblies.
5. Spectacle blinds and spacer sizes and rating that are not available in ASME B 16.48 shall be as per manuf. standard. Design shall be submitted to Company for review and approval.
6. Wafer check valve to be avoided, unless the available space constraint does not allow normal check valve.
7. All pipe thread shall be as per ASME B 1.20.1
8. Flanged galvanized spool to be used to minimize welding at site.
9. All pipe fittings galvanized shall be hot dip galvanized with a minimum of 763 gram of galvanizing material per square meter of surface area in accordance with ASTM A 123/ASTM A 153. Pipe spool requiring welding shall be galvanized after welding. Spool shall be of such shape and dimension to suite the size and shape that the galvanizing shop can accomodate. Contractor to ensure of the spools such that it can be thoroughly cleaned from inside out before galvanizing.
10. Exposed thread and piping assemblies etc. Shall be coated with zinc primer or epoxy coating after installation.
11. Wafer type Butterfly Valve may be used only in water service and shall not be used in hydrocarbon service.

## A4
#VALUE! |  |  |  |  | PIPING MATERIAL SPECIFICATION | [10 empty] | Rev: C0
[5 empty] | Piping Class |  |  |  | Material |  |  | C.A |  | Mill Tol |  | Sheet No.
[5 empty] | #VALUE! |  | #VALUE! |  | #VALUE! |  |  | #VALUE! |  | #VALUE! |  | #VALUE!
[5 empty] | Design Code: |  |  | #VALUE!
[5 empty] | Service: |  | #VALUE!
[5 empty] | Branch Chart: |  |  | #VALUE!
Pressure-Temperature Rating
Press., barg | #VALUE! |  | #VALUE! |  | #VALUE! |  | #VALUE! | [7 empty] | Hydrotest Pr. (barg)
Temp., °C | #VALUE! |  | 50 |  | 100 |  | 150 | [7 empty] | #VALUE!
Pipe Data
Code | ASME B 36.10M
Size(in) | 0.5 | 0.75 | 1 | 1.5 | 2 | 3 | 4 | 6 | 8 | 10 | 12 | 14 | 16 | 18 | 20 | 22 | 24
O.D.mm | 21.3 | 26.7 | 33.4 | 48.3 | 60.3 | 88.9 | 114.3 | 168.3 | 219.1 | 273.1 | 323.9 | 355.6 | 406.4 | 457 | 508 | 559 | 610
Sch. | XXS | 160 | 160 | 160 | 80 | 80 | 80 | 80 | STD | STD | STD | STD | STD | STD | STD | STD | STD
WT. mm | 7.47 | 5.56 | 6.35 | 7.14 | 5.54 | 7.62 | 8.56 | 10.97 | 8.18 | 9.27 | 9.53 | 9.53 | 9.53 | 9.53 | 9.53 | 9.53 | 9.53
TYPE | Seamless | [12 empty] | LSAW, 100% RT
MOC | ASTM A 106 Gr. B | [12 empty] | API 5L Gr. B
Ends | BE
Fittings Data
TYPE | Screwed (SCRD), #3000 |  |  |  | Butt Weld (SCH to match pipe), Seamless
MOC | ASTM A 105N-Galvanized |  |  |  | ASTM A 234 Gr. WPB, Seamless Galvanized
Elbow | ASME B 16.11 |  |  |  | ASME B 16.9 | ASME B 16.9
Tee | ASME B 16.11 |  |  |  | ASME B 16.9 | ASME B 16.9
Red. | ASME B 16.11 |  |  |  | ASME B 16.9 | ASME B 16.9
Cap | ASME B 16.11 |  |  |  | ASME B 16.9 | ASME B 16.9
Coupl | ASME B 16.11
Hex Hd.Plug | Hex Head Plug, ASME B 16.11
Union | ASME B 16.11 |  |  |  | BS 3799 | BS 3799
Olet | MSS SP 97 |  |  |  | MSS SP 97, ASTM A 105N, Galvanized | MSS SP 97, ASTM A 105N, Galvanized
Swage | MSS SP 95, MOC Same as pipe, Galvanized
Flange
TYPE | Screwed (SCRD) |  |  |  | WN
MOC | ASTM A 105N Galvanized
FACE | 150# RF, Serrated Finish
STD | ASME B 16.5
Spectacle Blind/Spacer Blinds
MOC | ASTM A 105N Galvanized
Spectacle | ASME B 16.48 | [10 empty] | Spacer and blind as per ASME B 16.48
Bolts/ Nuts/ Gaskets
Stud Bolt | ASTM A 193 Gr. B7M, XYLAR 2 + XYLAN 1070 coated with minimum combined thickness of 50μm
Hex Nuts | ASTM A 194 Gr. 2HM, XYLAR 2 + XYLAN 1070 coated with minimum combined thickness of 50μm
Gasket | 3mm thick flat ring of neoprene/ EPDM rubber as ASME B 16.21
Valves
Rating | #VALUE!
Ball | #VALUE!
Gate | #VALUE!
Globe | #VALUE!
Check | #VALUE! |  |  |  | #VALUE!
Butterfly | [5 empty] | #VALUE!
Notes
1. PMS to be read in conjunction with Piping Design Basis, Doc No. 50502-SPE- 80000-PP-BD-0001 and Valve Material Specification, Doc. No. 50502-SPE- 80000-PP-SP-0002.
2. Weld Joint Factor for welded pipe shall be as per ASME B 31.3.
3. Welded fittings shall be 100% radiographed.
4. Two jackscrew, 180 degree apart shall be provided in one of the flanges for all orifice flange and specified spectacle blind assemblies.
5. Spectacle blinds and spacer sizes and rating that are not available in ASME B 16.48 shall be as per manuf. standard. Design shall be submitted to Company for review and approval.
6. Wafer check valve to be avoided, unless the available space constraint does not allow normal check valve.
7. All pipe thread shall be as per ASME B 1.20.1
8. Flanged galvanized spool to be used to minimize welding at site.
9. All pipe fittings galvanized shall be hot dip galvanized with a minimum of 763 gram of galvanizing material per square meter of surface area in accordance with ASTM A 123/ASTM A 153. Pipe spool requiring welding shall be galvanized after welding. Spool shall be of such shape and dimension to suite the size and shape that the galvanizing shop can accomodate. Contractor to ensure of the spools such that it can be thoroughly cleaned from inside out before galvanizing.
10. Exposed thread and piping assemblies etc. Shall be coated with zinc primer or epoxy coating after installation.
11. Wafer type Butterfly Valve may be used only in water service and shall not be used in hydrocarbon service.

## B4
#VALUE! |  |  |  |  | PIPING MATERIAL SPECIFICATION | [10 empty] | Rev: C0
[5 empty] | Piping Class |  |  |  | Material |  |  | C.A |  | Mill Tol |  | Sheet No.
[5 empty] | #VALUE! |  | #VALUE! |  | #VALUE! |  |  | #VALUE! |  | #VALUE! |  | #VALUE!
[5 empty] | Design Code: |  |  | #VALUE!
[5 empty] | Service: |  | #VALUE!
[5 empty] | Branch Chart: |  |  | #VALUE!
Pressure-Temperature Rating
Press., barg | #VALUE! |  | #VALUE! |  | #VALUE! |  | #VALUE! | [7 empty] | Hydrotest Pr. (barg)
Temp., °C | #VALUE! |  | 50 |  | 100 |  | 150 | [7 empty] | #VALUE!
Pipe Data
Code | ASME B 36.10M
Size(in) | 0.5 | 0.75 | 1 | 1.5 | 2 | 3 | 4 | 6 | 8 | 10 | 12 | 14 | 16 | 18 | 20 | 22 | 24
O.D.mm | 21.3 | 26.7 | 33.4 | 48.3 | 60.3 | 88.9 | 114.3 | 168.3 | 219.1 | 273.1 | 323.9 | 355.6 | 406.4 | 457 | 508 | 559 | 610
Sch. | 160 | 160 | 160 | 160 | 80 | 80 | 80 | 80 | 40 | 40 | 40 | 40 | 40 | 40 | 40 | - | 40
WT. mm | 7.47 | 5.56 | 6.35 | 7.14 | 5.54 | 7.62 | 8.56 | 10.97 | 8.18 | 9.27 | 10.31 | 11.1 | 12.7 | 14.27 | 15.1 | 15.88 | 17.47
TYPE | Seamless | [12 empty] | LSAW, 100% RT
MOC | ASTM A 106 Gr. B | [12 empty] | API 5L Gr. B
Ends | BE
Fittings Data
TYPE | Screwed (SCRD), #3000 |  |  |  | Butt Weld (SCH to match pipe), Seamless
MOC | ASTM A 105N-Galvanized |  |  |  | ASTM A 234 Gr. WPB, Seamless Galvanized
Elbow | ASME B 16.11 |  |  |  | ASME B 16.9 | ASME B 16.9
Tee | ASME B 16.11 |  |  |  | ASME B 16.9 | ASME B 16.9
Red. | ASME B 16.11 |  |  |  | ASME B 16.9 | ASME B 16.9
Cap | ASME B 16.11 |  |  |  | ASME B 16.9 | ASME B 16.9
Coupl | ASME B 16.11
Hex Hd.Plug | Hex Head Plug, ASME B 16.11
Union | ASME B 16.11 |  |  |  | BS 3799 | BS 3799
Olet | MSS SP 97 |  |  |  | MSS SP 97, ASTM A 105N, Galvanized | MSS SP 97, ASTM A 105N, Galvanized
Swage | MSS SP 95, MOC Same as pipe, Galvanized
Flange
TYPE | Screwed (SCRD) |  |  |  | WN
MOC | ASTM A 105N Galvanized
FACE | 150# RF, Serrated Finish
STD | ASME B 16.5
Spectacle Blind/Spacer Blinds
MOC | ASTM A 105N Galvanized
Spectacle | ASME B 16.48 | [10 empty] | Spacer and blind as per ASME B 16.48
Bolts/ Nuts/ Gaskets
Stud Bolt | ASTM A 193 Gr. B7M, XYLAR 2 + XYLAN 1070 coated with minimum combined thickness of 50μm
Hex Nuts | ASTM A 194 Gr. 2HM, XYLAR 2 + XYLAN 1070 coated with minimum combined thickness of 50μm
Gasket | 3mm thick flat ring of neoprene/ EPDM rubber as ASME B 16.21
Valves
Rating | #VALUE!
Ball | #VALUE!
Gate | #VALUE!
Globe | #VALUE!
Check | #VALUE! |  |  |  | #VALUE!
Butterfly | [5 empty] | #VALUE!
Notes
1. PMS to be read in conjunction with Piping Design Basis, Doc No. 50502-SPE- 80000-PP-BD-0001 and Valve Material Specification, Doc. No. 50502-SPE- 80000-PP-SP-0002.
2. Weld Joint Factor for welded pipe shall be as per ASME B 31.3.
3. Welded fittings shall be 100% radiographed.
4. Two jackscrew, 180 degree apart shall be provided in one of the flanges for all orifice flange and specified spectacle blind assemblies.
5. Spectacle blinds and spacer sizes and rating that are not available in ASME B 16.48 shall be as per manuf. standard. Design shall be submitted to Company for review and approval.
6. Wafer check valve to be avoided, unless the available space constraint does not allow normal check valve.
7. All pipe thread shall be as per ASME B 1.20.1
8. Flanged galvanized spool to be used to minimize welding at site.
9. All pipe fittings galvanized shall be hot dip galvanized with a minimum of 763 gram of galvanizing material per square meter of surface area in accordance with ASTM A 123/ASTM A 153. Pipe spool requiring welding shall be galvanized after welding. Spool shall be of such shape and dimension to suite the size and shape that the galvanizing shop can accomodate. Contractor to ensure of the spools such that it can be thoroughly cleaned from inside out before galvanizing.
10. Exposed thread and piping assemblies etc. Shall be coated with zinc primer or epoxy coating after installation.
11. Wafer type Butterfly Valve may be used only in water service and shall not be used in hydrocarbon service.

## D4
#VALUE! |  |  |  |  | PIPING MATERIAL SPECIFICATION | [10 empty] | Rev: C0
[5 empty] | Piping Class |  |  |  | Material |  |  | C.A |  | Mill Tol |  | Sheet No.
[5 empty] | #VALUE! |  | #VALUE! |  | #VALUE! |  |  | #VALUE! |  | #VALUE! |  | #VALUE!
[5 empty] | Design Code: |  |  | #VALUE!
[5 empty] | Service: |  | #VALUE!
[5 empty] | Branch Chart: |  |  | #VALUE!
Pressure-Temperature Rating
Press., barg | #VALUE! |  | #VALUE! |  | #VALUE! |  | #VALUE! | [7 empty] | Hydrotest Pr. (barg)
Temp., °C | #VALUE! |  | 50 |  | 100 |  | 150 | [7 empty] | #VALUE!
Pipe Data
Code | ASME B 36.10M
Size(in) | 0.5 | 0.75 | 1 | 1.5 | 2 | 3 | 4 | 6 | 8 | 10 | 12 | 14 | 16 | 18 | 20 | 22 | 24
O.D.mm | 21.3 | 26.7 | 33.4 | 48.3 | 60.3 | 88.9 | 114.3 | 168.3 | 219.1 | 273.1 | 323.9 | 355.6 | 406.4 | 457 | 508 | 559 | 610
Sch. | 160 | 160 | 160 | 160 | 160 | 80 | 80 | 80 | 80 | 80 | 80 | 80 | 80 | 80 | 80 | 80 | 80
WT. mm | 7.47 | 5.56 | 6.35 | 7.14 | 8.74 | 7.62 | 8.56 | 10.97 | 12.7 | 15.08 | 17.47 | 19.05 | 21.44 | 23.82 | 26.19 | 28.57 | 30.96
TYPE | Seamless | [12 empty] | LSAW, 100% RT
MOC | ASTM A 106 Gr. B | [12 empty] | API 5L Gr. B
Ends | BE
Fittings Data
TYPE | Screwed (SCRD), #3000 |  |  |  | Butt Weld (SCH to match pipe), Seamless
MOC | ASTM A 105N-Galvanized |  |  |  | ASTM A 234 Gr. WPB, Seamless Galvanized
Elbow | ASME B 16.11 |  |  |  | ASME B 16.9 | ASME B 16.9
Tee | ASME B 16.11 |  |  |  | ASME B 16.9 | ASME B 16.9
Red. | ASME B 16.11 |  |  |  | ASME B 16.9 | ASME B 16.9
Cap | ASME B 16.11 |  |  |  | ASME B 16.9 | ASME B 16.9
Coupl | ASME B 16.11
Hex Hd.Plug | Hex Head Plug, ASME B 16.11
Union | ASME B 16.11 |  |  |  | BS 3799 | BS 3799
Olet | MSS SP 97 |  |  |  | MSS SP 97, ASTM A 105N, Galvanized | MSS SP 97, ASTM A 105N, Galvanized
Swage | MSS SP 95, MOC Same as pipe, Galvanized
Flange
TYPE | Screwed (SCRD) |  |  |  | WN
MOC | ASTM A 105N Galvanized
FACE | 150# RF, Serrated Finish
STD | ASME B 16.5
Spectacle Blind/Spacer Blinds
MOC | ASTM A 105N Galvanized
Spectacle | ASME B 16.48 | [10 empty] | Spacer and blind as per ASME B 16.48
Bolts/ Nuts/ Gaskets
Stud Bolt | ASTM A 193 Gr. B7M, XYLAR 2 + XYLAN 1070 coated with minimum combined thickness of 50μm
Hex Nuts | ASTM A 194 Gr. 2HM, XYLAR 2 + XYLAN 1070 coated with minimum combined thickness of 50μm
Gasket | 3mm thick flat ring of neoprene/ EPDM rubber as ASME B 16.21
Valves
Rating | #VALUE!
Ball | #VALUE!
Gate | #VALUE!
Globe | #VALUE!
Check | #VALUE! |  |  |  | #VALUE!
Butterfly | [5 empty] | #VALUE!
Notes
1. PMS to be read in conjunction with Piping Design Basis, Doc No. 50502-SPE- 80000-PP-BD-0001 and Valve Material Specification, Doc. No. 50502-SPE- 80000-PP-SP-0002.
2. Weld Joint Factor for welded pipe shall be as per ASME B 31.3.
3. Welded fittings shall be 100% radiographed.
4. Two jackscrew, 180 degree apart shall be provided in one of the flanges for all orifice flange and specified spectacle blind assemblies.
5. Spectacle blinds and spacer sizes and rating that are not available in ASME B 16.48 shall be as per manuf. standard. Design shall be submitted to Company for review and approval.
6. Wafer check valve to be avoided, unless the available space constraint does not allow normal check valve.
7. All pipe thread shall be as per ASME B 1.20.1
8. Flanged galvanized spool to be used to minimize welding at site.
9. All pipe fittings galvanized shall be hot dip galvanized with a minimum of 763 gram of galvanizing material per square meter of surface area in accordance with ASTM A 123/ASTM A 153. Pipe spool requiring welding shall be galvanized after welding. Spool shall be of such shape and dimension to suite the size and shape that the galvanizing shop can accomodate. Contractor to ensure of the spools such that it can be thoroughly cleaned from inside out before galvanizing.
10. Exposed thread and piping assemblies etc. Shall be coated with zinc primer or epoxy coating after installation.
11. Wafer type Butterfly Valve may be used only in water service and shall not be used in hydrocarbon service.

## A5
#VALUE! |  |  |  |  | PIPING MATERIAL SPECIFICATION | [10 empty] | Rev: C0
[5 empty] | Piping Class |  |  |  | Material |  |  | C.A |  | Mill Tol |  | Sheet No.
[5 empty] | #VALUE! |  | #VALUE! |  | #VALUE! |  |  | #VALUE! |  | #VALUE! |  | #VALUE!
[5 empty] | Design Code: |  |  | #VALUE!
[5 empty] | Service: |  | #VALUE!
[5 empty] | Branch Chart: |  |  | #VALUE!
Pressure-Temperature Rating
Press., barg | #VALUE! |  | #VALUE! |  | #VALUE! |  | #VALUE! | [7 empty] | Hydrotest Pr. (barg)
Temp., °C | #VALUE! |  | 50 |  | 100 |  | 150 | [7 empty] | #VALUE!
Pipe Data
Code | ASME B 36.10M
Size(in) | 0.5 | 0.75 | 1 | 1.5 | 2 | 3 | 4 | 6 | 8 | 10 | 12 | 14 | 16 | 18 | 20 | 22 | 24
O.D.mm | 21.3 | 26.7 | 33.4 | 48.3 | 60.3 | 88.9 | 114.3 | 168.3 | 219.1 | 273.1 | 323.9 | 355.6 | 406.4 | 457 | 508 | 559 | 610
Sch. | XXS | XXS | XXS | XXS | 160 | 80 | 80 | 80 | 60 | 40 | 40 | 40 | 40 | 30 | XS | XS | XS
WT. mm | 7.47 | 7.82 | 9.09 | 10.16 | 8.74 | 7.62 | 8.56 | 10.97 | 10.31 | 9.27 | 10.31 | 11.12 | 12.7 | 11.3 | 12.7 | 12.7 | 12.7
TYPE | Seamless | [12 empty] | LSAW, 100% RT
MOC | ASTM A 106 Gr. B | [12 empty] | API 5L Gr. B
Ends | BE
Fittings Data
TYPE | Screwed (SCRD), #3000 |  |  |  | Butt Weld (SCH to match pipe), Seamless
MOC | ASTM A 105N-Galvanized |  |  |  | ASTM A 234 Gr. WPB, Seamless Galvanized
Elbow | ASME B 16.11 |  |  |  | ASME B 16.9 | ASME B 16.9
Tee | ASME B 16.11 |  |  |  | ASME B 16.9 | ASME B 16.9
Red. | ASME B 16.11 |  |  |  | ASME B 16.9 | ASME B 16.9
Cap | ASME B 16.11 |  |  |  | ASME B 16.9 | ASME B 16.9
Coupl | ASME B 16.11
Hex Hd.Plug | Hex Head Plug, ASME B 16.11, 3000#
Union | ASME B 16.11 |  |  |  | BS 3799 | BS 3799
Olet | MSS SP 97 |  |  |  | MSS SP 97, ASTM A 105N, Galvanized | MSS SP 97, ASTM A 105N, Galvanized
Swage | MSS SP 95, MOC Same as pipe, Galvanized
Flange
TYPE | Screwed (SCRD) |  |  |  | WN
MOC | ASTM A 105N Galvanized
FACE | 150# RF, Serrated Finish
STD | ASME B 16.5
Spectacle Blind/Spacer Blinds
MOC | ASTM A 105N Galvanized
Spectacle | ASME B 16.48 | [10 empty] | Spacer and blind as per ASME B 16.48
Bolts/ Nuts/ Gaskets
Stud Bolt | ASTM A 193 Gr. B7M, XYLAR 2 + XYLAN 1070 coated with minimum combined thickness of 50μm
Hex Nuts | ASTM A 194 Gr. 2HM, XYLAR 2 + XYLAN 1070 coated with minimum combined thickness of 50μm
Gasket | 3mm thick flat ring of neoprene/ EPDM rubber as ASME B 16.21
Valves
Rating | #VALUE!
Ball | #VALUE!
Gate | #VALUE!
Globe | #VALUE!
Check | #VALUE! |  |  |  | #VALUE!
Butterfly | [5 empty] | #VALUE!
Notes
1. PMS to be read in conjunction with Piping Design Basis, Doc No. 50502-SPE- 80000-PP-BD-0001 and Valve Material Specification, Doc. No. 50502-SPE- 80000-PP-SP-0002.
2. Weld Joint Factor for welded pipe shall be as per ASME B 31.3.
3. Welded fittings shall be 100% radiographed.
4. Two jackscrew, 180 degree apart shall be provided in one of the flanges for all orifice flange and specified spectacle blind assemblies.
5. Spectacle blinds and spacer sizes and rating that are not available in ASME B 16.48 shall be as per manuf. standard. Design shall be submitted to Company for review and approval.
6. Wafer check valve to be avoided, unless the available space constraint does not allow normal check valve.
7. All pipe thread shall be as per ASME B 1.20.1
8. Flanged galvanized spool to be used to minimize welding at site.
9. All pipe fittings galvanized shall be hot dip galvanized with a minimum of 763 gram of galvanizing material per square meter of surface area in accordance with ASTM A 123/ASTM A 153. Pipe spool requiring welding shall be galvanized after welding. Spool shall be of such shape and dimension to suite the size and shape that the galvanizing shop can accomodate. Contractor to ensure of the spools such that it can be thoroughly cleaned from inside out before galvanizing.
10. Exposed thread and piping assemblies etc. Shall be coated with zinc primer or epoxy coating after installation.
11. Wafer type Butterfly Valve may be used only in water service and shall not be used in hydrocarbon service.

## A6
#VALUE! |  |  |  |  | PIPING MATERIAL SPECIFICATION | [10 empty] | Rev: C0
[5 empty] | Piping Class |  |  |  | Material |  |  | C.A |  | Mill Tol |  | Sheet No.
[5 empty] | #VALUE! |  | #VALUE! |  | #VALUE! |  |  | #VALUE! |  | #VALUE! |  | #VALUE!
[5 empty] | Design Code: |  |  | #VALUE!
[5 empty] | Service: |  | #VALUE!
[5 empty] | Branch Chart: |  |  | #VALUE!
Pressure-Temperature Rating
Press., barg | #VALUE! |  | #VALUE! |  | #VALUE! |  | #VALUE! | [7 empty] | Hydrotest Pr. (barg)
Temp., °C | #VALUE! |  | 50 |  | 100 |  | 150 | [7 empty] | #VALUE!
Pipe Data
Code | ASME B 36.10M
Size(in) | 0.5 | 0.75 | 1 | 1.5 | 2 | 3 | 4 | 6 | 8 | 10 | 12 | 14 | 16 | 18 | 20 | 22 | 24
O.D.mm | 21.3 | 26.7 | 33.4 | 48.3 | 60.3 | 88.9 | 114.3 | 168.3 | 219.1 | 273.1 | 323.9 | 355.6 | 406.4 | 457 | 508 | 559 | 610
Sch. | XXS | XXS | XXS | XXS | 160 | 80 | 80 | 80 | 60 | 40 | 40 | 40 | 40 | 30 | XS | XS | XS
WT. mm | 7.47 | 7.82 | 9.09 | 10.16 | 8.74 | 7.62 | 8.56 | 10.97 | 10.31 | 9.27 | 10.31 | 11.12 | 12.7 | 11.3 | 12.7 | 12.7 | 12.7
TYPE | Seamless | [12 empty] | LSAW, 100% RT
MOC | ASTM A 106 Gr. B | [12 empty] | API 5L Gr. B
Ends | BE
Fittings Data
TYPE | Screwed (SCRD), #3000 |  |  |  | Butt Weld (SCH to match pipe), Seamless
MOC | ASTM A 105N-Galvanized |  |  |  | ASTM A 234 Gr. WPB, Seamless Galvanized
Elbow | ASME B 16.11 |  |  |  | ASME B 16.9 | ASME B 16.9
Tee | ASME B 16.11 |  |  |  | ASME B 16.9 | ASME B 16.9
Red. | ASME B 16.11 |  |  |  | ASME B 16.9 | ASME B 16.9
Cap | ASME B 16.11 |  |  |  | ASME B 16.9 | ASME B 16.9
Coupl | ASME B 16.11
Hex Hd.Plug | Hex Head Plug, ASME B 16.11
Union | ASME B 16.11 |  |  |  | BS 3799 | BS 3799
Olet | MSS SP 97 |  |  |  | MSS SP 97, ASTM A 105N, Galvanized | MSS SP 97, ASTM A 105N, Galvanized
Swage | MSS SP 95, MOC Same as pipe, Galvanized
Flange
TYPE | Screwed (SCRD) |  |  |  | WN
MOC | ASTM A 105N Galvanized
FACE | 150# RF, Serrated Finish
STD | ASME B 16.5
Spectacle Blind/Spacer Blinds
MOC | ASTM A 105N Galvanized
Spectacle | ASME B 16.48 | [10 empty] | Spacer and blind as per ASME B 16.48
Bolts/ Nuts/ Gaskets
Stud Bolt | ASTM A 193 Gr. B7M, XYLAR 2 + XYLAN 1070 coated with minimum combined thickness of 50μm
Hex Nuts | ASTM A 194 Gr. 2HM, XYLAR 2 + XYLAN 1070 coated with minimum combined thickness of 50μm
Gasket | 3mm thick flat ring of neoprene/ EPDM rubber as ASME B 16.21
Valves
Rating | #VALUE!
Ball | #VALUE!
Gate | #VALUE!
Globe | #VALUE!
Check | #VALUE! |  |  |  | #VALUE!
Butterfly | [5 empty] | #VALUE!
Notes
1. PMS to be read in conjunction with Piping Design Basis, Doc No. 50502-SPE- 80000-PP-BD-0001 and Valve Material Specification, Doc. No. 50502-SPE- 80000-PP-SP-0002.
2. Weld Joint Factor for welded pipe shall be as per ASME B 31.3.
3. Welded fittings shall be 100% radiographed.
4. Two jackscrew, 180 degree apart shall be provided in one of the flanges for all orifice flange and specified spectacle blind assemblies.
5. Spectacle blinds and spacer sizes and rating that are not available in ASME B 16.48 shall be as per manuf. standard. Design shall be submitted to Company for review and approval.
6. Wafer check valve to be avoided, unless the available space constraint does not allow normal check valve.
7. All pipe thread shall be as per ASME B 1.20.1
8. Flanged galvanized spool to be used to minimize welding at site.
9. All pipe fittings galvanized shall be hot dip galvanized with a minimum of 763 gram of galvanizing material per square meter of surface area in accordance with ASTM A 123/ASTM A 153. Pipe spool requiring welding shall be galvanized after welding. Spool shall be of such shape and dimension to suite the size and shape that the galvanizing shop can accomodate. Contractor to ensure of the spools such that it can be thoroughly cleaned from inside out before galvanizing.
10. Exposed thread and piping assemblies etc. Shall be coated with zinc primer or epoxy coating after installation.
11. Wafer type Butterfly Valve may be used only in water service and shall not be used in hydrocarbon service.

## A10
#VALUE! |  |  |  |  | PIPING MATERIAL SPECIFICATION | [10 empty] | Rev: C0
[5 empty] | Piping Class |  |  |  | Material |  |  | C.A |  | Mill Tol |  | Sheet No.
[5 empty] | #VALUE! |  | #VALUE! |  | #VALUE! |  |  | #VALUE! |  | #VALUE! |  | #VALUE!
[5 empty] | Design Code: |  |  | #VALUE!
[5 empty] | Service: |  | #VALUE!
[5 empty] | Branch Chart: |  |  | #VALUE!
Pressure-Temperature Rating
Press., barg | #VALUE! |  | #VALUE! |  | #VALUE! |  | #VALUE! |  | #VALUE! | [5 empty] | Hydrotest Pr. (barg)
Temp., °C | #VALUE! |  | 50 |  | 100 |  | 150 |  | 200 | [5 empty] | #VALUE!
Pipe Data
Code | ASME B 36.19M
Size(in) | 0.5 | 0.75 | 1 | 1.5 | 2 | 3 | 4 | 6 | 8 | 10 | 12 | 14 | 16 | 18 | 20 | 22 | 24
O.D.mm | 21.3 | 26.7 | 33.4 | 48.3 | 60.3 | 88.9 | 114.3 | 168.3 | 219.1 | 273.1 | 323.9 | 355.6 | 406.4 | 457 | 508 | 559 | 610
Sch. | 160 | 160 | 80S | 80S | 80S | 40S | 40S | 40S | 40S | 40S | 40S | 40S | 40S | 40S | 40S | STD | 40S
WT. mm | 4.78 | 5.56 | 4.55 | 5.08 | 5.54 | 5.49 | 6.02 | 7.11 | 8.18 | 9.27 | 9.53 | 9.53 | 9.53 | 9.53 | 9.53 | 9.53 | 9.53
TYPE | Seamless | [8 empty] | EFW, 100% RT
MOC | ASTM A 312 TP 316L | [8 empty] | ASTM A 358 TP 316L
Ends | BE
Fittings Data
TYPE | Butt Weld (SCH to match pipe), Seamless | [8 empty] | Butt Weld (SCH to match pipe), Welded
MOC | ASTM A 403 Gr. WP 316L
Elbow | ASME B 16.9
Tee | ASME B 16.9
Red. | ASME B 16.9
Cap | ASME B 16.9
Plug | Hex Head Plug, ASME B 16.11
Weldolet | MSS SP 97, ASTM A 182 F 316L
Flange
MOC | ASTM A 182 F 316L
FACE | 150# RF, Serrated Finish
TYPE | Weld Neck, ASME B 16.5, Butt Welding ends as per ASME B 16.25
Spectacle Blind/Spacer Blinds
MOC | ASTM A 182 F 316L
Spectacle | ASME B 16.48 | [10 empty] | Spacer and blind as per ASME B 16.48
Bolts/ Nuts/ Gaskets
Stud Bolts | ASTM A 320 Gr. L7M, XYLAR 2 + XYLAN 1070 coated with minimum combined thickness of 50μm
Hex Nuts | ASTM A 194 Gr. 7ML, XYLAR 2 + XYLAN 1070 coated with minimum combined thickness of 50μm
Gasket | ASME B 16.20, 4.5 mm, SS316/SS316L Spiral Wound with Flexible Graphite (F.G.) filler
Valves
Rating | #VALUE!
Ball | #VALUE!
Gate | #VALUE!
Globe | #VALUE!
Check | #VALUE! |  |  |  | #VALUE!
Butterfly | [5 empty] | #VALUE!
Notes
1. PMS to be read in conjunction with Piping Design Basis, Doc No. 50502-SPE- 80000-PP-BD-0001 and Valve Material Specification, Doc. No. 50502-SPE- 80000-PP-SP-0002.
2. Weld Joint Factor for welded pipe shall be as per ASME B 31.3.
3. Welded fittings shall be 100% radiographed.
4. Two jackscrew, 180 degree apart shall be provided in one of the flanges for all orifice flange and specified spectacle blind assemblies.
5. Spectacle blinds and spacer sizes and rating that are not available in ASME B 16.48 shall be as per manuf. standard. Design shall be submitted to Company for review and approval.
6. Maximum temperature limit for all Soft Seat Ball Valve shall be 200°C.
7. Wafer check valve to be avoided, unless the available space constraint does not allow normal check valve.
8. Wafer type Butterfly Valve may be used only in water service and shall not be used in hydrocarbon service.

## B10
#VALUE! |  |  |  |  | PIPING MATERIAL SPECIFICATION | [10 empty] | Rev: C0
[5 empty] | Piping Class |  |  |  | Material |  |  | C.A |  | Mill Tol |  | Sheet No.
[5 empty] | #VALUE! |  | #VALUE! |  | #VALUE! |  |  | #VALUE! |  | #VALUE! |  | #VALUE!
[5 empty] | Design Code: |  |  | #VALUE!
[5 empty] | Service: |  | #VALUE!
[5 empty] | Branch Chart: |  |  | #VALUE!
Pressure-Temperature Rating
Press., barg | #VALUE! |  | #VALUE! |  | #VALUE! |  | #VALUE! |  | #VALUE! | [5 empty] | Hydrotest Pr. (barg)
Temp., °C | #VALUE! |  | 50 |  | 100 |  | 150 |  | 200 | [5 empty] | #VALUE!
Pipe Data
Code | ASME B 36.19M / B 36.10M
Size(in) | 0.5 | 0.75 | 1 | 1.5 | 2 | 3 | 4 | 6 | 8 | 10 | 12 | 14 | 16 | 18 | 20 | 22 | 24
O.D.mm | 21.3 | 26.7 | 33.4 | 48.3 | 60.3 | 88.9 | 114.3 | 168.3 | 219.1 | 273.1 | 323.9 | 355.6 | 406.4 | 457 | 508 | 559 | 610
Sch. | 160 | 160 | 160 | 160 | 80S | 40S | 40S | 40S | 40S | 40S | 40S | 40S | 40S | 40S | 80S | XS | 80S
WT. mm | 4.78 | 5.56 | 6.4 | 7.14 | 5.54 | 5.49 | 6.02 | 7.11 | 8.18 | 9.27 | 9.53 | 9.53 | 9.53 | 9.53 | 12.7 | 12.7 | 12.7
TYPE | Seamless | [8 empty] | EFW, 100% RT
MOC | ASTM A 312 TP 316L | [8 empty] | ASTM A 358 TP 316L
Ends | BE
Fittings Data
TYPE | Butt Weld (SCH to match pipe), Seamless | [8 empty] | Butt Weld (SCH to match pipe), Welded
MOC | ASTM A 403 Gr. WP 316L
Elbow | ASME B 16.9
Tee | ASME B 16.9
Red. | ASME B 16.9
Cap | ASME B 16.9
Plug | Hex Head Plug, ASME B 16.11
Weldolet | MSS SP 97, ASTM A 182 F 316L
Flange
MOC | ASTM A 182 F 316L
FACE | 300# RF, Serrated Finish
TYPE | Weld Neck, ASME B 16.5, Butt Welding ends as per ASME B 16.25
Spectacle Blind/Spacer Blinds
MOC | ASTM A 182 F 316L
Spectacle | ASME B 16.48 | [10 empty] | Spacer and blind as per ASME B 16.48
Bolts/ Nuts/ Gaskets
Stud Bolts | ASTM A 320 Gr. L7M, XYLAR 2 + XYLAN 1070 coated with minimum combined thickness of 50μm
Hex Nuts | ASTM A 194 Gr. 7ML, XYLAR 2 + XYLAN 1070 coated with minimum combined thickness of 50μm
Gasket | ASME B 16.20, 4.5 mm, SS316/SS316L Spiral Wound with Flexible Graphite (F.G.) filler
Valves
Rating | #VALUE!
Ball | #VALUE!
Gate | #VALUE!
Globe | #VALUE!
Check | #VALUE! |  |  |  | #VALUE!
Notes
1. PMS to be read in conjunction with Piping Design Basis, Doc No. 50502-SPE- 80000-PP-BD-0001 and Valve Material Specification, Doc. No. 50502-SPE- 80000-PP-SP-0002.
2. Weld Joint Factor for welded pipe shall be as per ASME B 31.3.
3. Welded fittings shall be 100% radiographed.
4. Two jackscrew, 180 degree apart shall be provided in one of the flanges for all orifice flange and specified spectacle blind assemblies.
5. Spectacle blinds and spacer sizes and rating that are not available in ASME B 16.48 shall be as per manuf. standard. Design shall be submitted to Company for review and approval.
6. Maximum temperature limit for all Soft Seat Ball Valve shall be 200°C.
7. Wafer check valve to be avoided, unless the available space constraint does not allow normal check valve.

## D10
#VALUE! |  |  |  |  | PIPING MATERIAL SPECIFICATION | [10 empty] | Rev: C0
[5 empty] | Piping Class |  |  |  | Material |  |  | C.A |  | Mill Tol |  | Sheet No.
[5 empty] | #VALUE! |  | #VALUE! |  | #VALUE! |  |  | #VALUE! |  | #VALUE! |  | #VALUE!
[5 empty] | Design Code: |  |  | #VALUE!
[5 empty] | Service: |  | #VALUE!
[5 empty] | Branch Chart: |  |  | #VALUE!
Pressure-Temperature Rating
Press., barg | #VALUE! |  | #VALUE! |  | #VALUE! |  | #VALUE! |  | #VALUE! | [5 empty] | Hydrotest Pr. (barg)
Temp., °C | #VALUE! |  | 50 |  | 100 |  | 150 |  | 200 | [5 empty] | #VALUE!
Pipe Data
Code | ASME B 36.19M / B 36.10M
Size(in) | 0.5 | 0.75 | 1 | 1.5 | 2 | 3 | 4 | 6 | 8 | 10 | 12 | 14 | 16 | 18 | 20 | 22 | 24
O.D.mm | 21.3 | 26.7 | 33.4 | 48.3 | 60.3 | 88.9 | 114.3 | 168.3 | 219.1 | 273.1 | 323.9 | 355.6 | 406.4 | 457 | 508 | 559 | 610
Sch. | 160 | 160 | 160 | 160 | 80S | 80S | 80S | 80S | 80S | 80S | 60 | 60 | 60 | 60 | 60 | - | 60
WT. mm | 4.78 | 5.56 | 6.4 | 7.14 | 5.54 | 7.62 | 8.56 | 10.97 | 12.7 | 12.7 | 14.27 | 15.09 | 16.66 | 19.05 | 20.62 | 23.83 | 24.61
TYPE | Seamless | [8 empty] | EFW, 100% RT
MOC | ASTM A 312 TP 316L | [8 empty] | ASTM A 358 TP 316L
Ends | BE
Fittings Data
TYPE | Butt Weld (SCH to match pipe), Seamless | [8 empty] | Butt Weld (SCH to match pipe), Welded
MOC | ASTM A 403 Gr. WP 316L
Elbow | ASME B 16.9
Tee | ASME B 16.9
Red. | ASME B 16.9
Cap | ASME B 16.9
Plug | Hex Head Plug, ASME B 16.11
Weldolet | MSS SP 97, ASTM A 182 F 316L
Flange
MOC | ASTM A 182 F 316L
FACE | 600# RF, Serrated Finish
TYPE | Weld Neck, ASME B 16.5, Butt Welding ends as per ASME B 16.25
Spectacle Blind/Spacer Blinds
MOC | ASTM A 182 F 316L
Spectacle | ASME B 16.48 | [10 empty] | Spacer and blind as per ASME B 16.48
Bolts/ Nuts/ Gaskets
Stud Bolts | ASTM A 320 Gr. L7M, XYLAR 2 + XYLAN 1070 coated with minimum combined thickness of 50μm
Hex Nuts | ASTM A 194 Gr. 7ML, XYLAR 2 + XYLAN 1070 coated with minimum combined thickness of 50μm
Gasket | ASME B 16.20, 4.5 mm, SS316/SS316L Spiral Wound with Flexible Graphite (F.G.) filler
Valves
Rating | #VALUE!
Ball | #VALUE!
Gate | #VALUE!
Globe | #VALUE!
Check | #VALUE! |  |  |  | #VALUE!
Notes
1. PMS to be read in conjunction with Piping Design Basis, Doc No. 50502-SPE- 80000-PP-BD-0001 and Valve Material Specification, Doc. No. 50502-SPE- 80000-PP-SP-0002.
2. Weld Joint Factor for welded pipe shall be as per ASME B 31.3.
3. Welded fittings shall be 100% radiographed.
4. Two jackscrew, 180 degree apart shall be provided in one of the flanges for all orifice flange and specified spectacle blind assemblies.
5. Spectacle blinds and spacer sizes and rating that are not available in ASME B 16.48 shall be as per manuf. standard. Design shall be submitted to Company for review and approval.
6. Maximum temperature limit for all Soft Seat Ball Valve shall be 200°C.
7. Wafer check valve to be avoided, unless the available space constraint does not allow normal check valve.

## E10
#VALUE! |  |  |  |  | PIPING MATERIAL SPECIFICATION | [10 empty] | Rev: C0
[5 empty] | Piping Class |  |  |  | Material |  |  | C.A |  | Mill Tol |  | Sheet No.
[5 empty] | #VALUE! |  | #VALUE! |  | #VALUE! |  |  | #VALUE! |  | #VALUE! |  | #VALUE!
[5 empty] | Design Code: |  |  | #VALUE!
[5 empty] | Service: |  | #VALUE!
[5 empty] | Branch Chart: |  |  | #VALUE!
Pressure-Temperature Rating
Press., barg | #VALUE! |  | #VALUE! |  | #VALUE! |  | #VALUE! |  | #VALUE! | [5 empty] | Hydrotest Pr. (barg)
Temp., °C | #VALUE! |  | 50 |  | 100 |  | 150 |  | 200 | [5 empty] | #VALUE!
Pipe Data
Code | ASME B 36.19M / B 36.10M
Size(in) | 0.5 | 0.75 | 1 | 1.5 | 2 | 3 | 4 | 6 | 8 | 10 | 12 | 14 | 16 | 18 | 20 | 22 | 24
O.D.mm | 21.3 | 26.7 | 33.4 | 48.3 | 60.3 | 88.9 | 114.3 | 168.3 | 219.1 | 273.1 | 323.9 | 355.6 | 406.4 | 457 | 508 | 559 | 610
Sch. | 160 | 160 | 160 | 160 | 80S | 80S | 80S | 80S | 100 | 100 | 100 | 100 | 100 | 100 | 100 | 100 | 100
WT. mm | 4.78 | 5.56 | 6.4 | 7.14 | 5.54 | 7.62 | 8.56 | 10.97 | 15.09 | 18.26 | 21.44 | 23.83 | 26.19 | 29.36 | 32.54 | 34.93 | 38.89
TYPE | Seamless | [8 empty] | EFW, 100% RT
MOC | ASTM A 312 TP 316L | [8 empty] | ASTM A 358 TP 316L
Ends | BE
Fittings Data
TYPE | Butt Weld (SCH to match pipe), Seamless | [8 empty] | Butt Weld (SCH to match pipe), Welded
MOC | ASTM A 403 Gr. WP 316L
Elbow | ASME B 16.9
Tee | ASME B 16.9
Red. | ASME B 16.9
Cap | ASME B 16.9
Plug | Hex Head Plug, ASME B 16.11
Weldolet | MSS SP 97, ASTM A 182 F 316L
Flange
MOC | ASTM A 182 F 316L
FACE | 1500#, RTJ |  |  |  | 900#, RTJ
TYPE | Weld Neck, ASME B 16.5, Butt Welding ends as per ASME B 16.25, Note 6,7
Spectacle Blind/Spacer Blinds
MOC | ASTM A 182 F 316L
Spectacle | ASME B 16.48 | [10 empty] | Spacer and blind as per ASME B 16.48
Bolts/ Nuts/ Gaskets
Stud Bolts | ASTM A 320 Gr. L7M, XYLAR 2 + XYLAN 1070 coated with minimum combined thickness of 50μm
Hex Nuts | ASTM A 194 Gr. 7ML, XYLAR 2 + XYLAN 1070 coated with minimum combined thickness of 50μm
Gasket | ASME B 16.20, OCT ring of SS316L with Max. Hardness of 160 BHN
Valves
Rating | #VALUE!
Ball | USE GATE VALVE |  |  |  | #VALUE!
Gate | #VALUE!
Globe | #VALUE!
Check | #VALUE! |  |  |  | #VALUE!
DBB (Inst) | #VALUE!
DBB | #VALUE!
Notes
1. PMS to be read in conjunction with Piping Design Basis, Doc No. 50502-SPE- 80000-PP-BD-0001 and Valve Material Specification, Doc. No. 50502-SPE- 80000-PP-SP-0002.
2. Weld Joint Factor for welded pipe shall be as per ASME B 31.3.
3. Welded fittings shall be 100% radiographed.
4. Two jackscrew, 180 degree apart shall be provided in one of the flanges for all orifice flange, WNRTJ flange 3" and above and specified spectacle blind assemblies.
5. Spectacle blinds and spacer sizes and rating that are not available in ASME B 16.48 shall be as per manuf. standard. Design shall be submitted to Company for review and approval.
6. Gasket Contact Surface shall have maximum roughness of 63AARH.
7. Minimum RTJ groove hardness shall be 160 BHN.
8. Maximum temperature limit for all Soft Seat Ball Valve shall be 200°C.
9. Wafer check valve to be avoided, unless the available space constraint does not allow normal check valve.

## F10
#VALUE! |  |  |  |  | PIPING MATERIAL SPECIFICATION | [10 empty] | Rev: C0
[5 empty] | Piping Class |  |  |  | Material |  |  | C.A |  | Mill Tol |  | Sheet No.
[5 empty] | #VALUE! |  | #VALUE! |  | #VALUE! |  |  | #VALUE! |  | #VALUE! |  | #VALUE!
[5 empty] | Design Code: |  |  | #VALUE!
[5 empty] | Service: |  | #VALUE!
[5 empty] | Branch Chart: |  |  | #VALUE!
Pressure-Temperature Rating
Press., barg | #VALUE! |  | #VALUE! |  | #VALUE! |  | #VALUE! |  | #VALUE! | [5 empty] | Hydrotest Pr. (barg)
Temp., °C | #VALUE! |  | 50 |  | 100 |  | 150 |  | 200 | [5 empty] | #VALUE!
Pipe Data
Code | ASME B 36.19M / B 36.10M
Size(in) | 0.5 | 0.75 | 1 | 1.5 | 2 | 3 | 4 | 6 | 8 | 10 | 12 | 14 | 16 | 18 | 20 | 22 | 24
O.D.mm | 21.3 | 26.7 | 33.4 | 48.3 | 60.3 | 88.9 | 114.3 | 168.3 | 219.1 | 273.1 | 323.9 | 355.6 | 406.4 | 457 | 508 | 559 | 610
Sch. | 160 | 160 | 160 | 160 | 160 | 160 | 160 | 160 | 160 | 160 | 160 | 160 | 160 | 160 | 160 | 160 | 160
WT. mm | 4.78 | 5.56 | 6.35 | 7.14 | 8.74 | 11.13 | 13.49 | 18.26 | 23.01 | 28.58 | 33.32 | 35.71 | 40.49 | 45.24 | 50.01 | 53.98 | 59.54
TYPE | Seamless | [8 empty] | EFW, 100% RT
MOC | ASTM A 312 TP 316L | [8 empty] | ASTM A 358 TP 316L
Ends | BE
Fittings Data
TYPE | Butt Weld (SCH to match pipe), Seamless | [8 empty] | Butt Weld (SCH to match pipe), Welded
MOC | ASTM A 403 Gr. WP 316L
Elbow | ASME B 16.9
Tee | ASME B 16.9
Red. | ASME B 16.9
Cap | ASME B 16.9
Plug | Hex Head Plug, ASME B 16.11
Weldolet | MSS SP 97, ASTM A 182 F 316L
Flange
MOC | ASTM A 182 F 316L
FACE | 1500#, RTJ
TYPE | Weld Neck, ASME B 16.5, Butt Welding ends as per ASME B 16.25, Note 6,7
Compact Flange | [5 empty] | WN Compact Flange (Norsok Standard L-005)* To be used for layout contraint.
Hub Connector | [5 empty] | Seal Ring - ASTM A 182 F 316L, Hub and Blind Hub - ASTM A 182 F 316L, Clamp - AISI 4140, Bolt Material as below * To be used where ANSI or Compact Flange not suitable
Spectacle Blind/Spacer Blinds
MOC | ASTM A 182 F 316L
Spectacle | ASME B 16.48 | [10 empty] | Spacer and blind as per ASME B 16.48
Bolts/ Nuts/ Gaskets
Stud Bolts | ASTM A 320 Gr. L7M, XYLAR 2 + XYLAN 1070 coated with minimum combined thickness of 50μm
Hex Nuts | ASTM A 194 Gr. 7ML, XYLAR 2 + XYLAN 1070 coated with minimum combined thickness of 50μm
Gasket | ASME B 16.20, OCT ring of SS316L with Max. Hardness of 160 BHN
Valves
Rating | #VALUE!
Ball | USE GATE VALVE |  |  |  | #VALUE!
Gate | #VALUE!
Globe | #VALUE!
Check | #VALUE! |  |  |  | #VALUE!
DBB (Inst) | #VALUE!
DBB | #VALUE!
Notes
1. PMS to be read in conjunction with Piping Design Basis, Doc No. 50502-SPE- 80000-PP-BD-0001 and Valve Material Specification, Doc. No. 50502-SPE- 80000-PP-SP-0002.
2. Weld Joint Factor for welded pipe shall be as per ASME B 31.3.
3. Welded fittings shall be 100% radiographed.
4. Two jackscrew, 180 degree apart shall be provided in one of the flanges for all orifice flange, WNRTJ flange 3" and above and specified spectacle blind assemblies.
5. Spectacle blinds and spacer sizes and rating that are not available in ASME B 16.48 shall be as per manuf. standard. Design shall be submitted to Company for review and approval.
6. Gasket Contact Surface shall have maximum roughness of 63AARH.
7. Minimum RTJ groove hardness shall be 160 BHN.
8. Maximum temperature limit for all Soft Seat Ball Valve shall be 200°C.
9. Wafer check valve to be avoided, unless the available space constraint does not allow normal check valve.

## G10
#VALUE! |  |  |  |  | PIPING MATERIAL SPECIFICATION | [9 empty] | Rev: C0
[5 empty] | Piping Class |  |  |  | Material |  |  | C.A | Mill Tol |  | Sheet No.
[5 empty] | #VALUE! |  | #VALUE! |  | #VALUE! |  |  | #VALUE! | #VALUE! |  | #VALUE!
[5 empty] | Design Code: |  |  | #VALUE!
[5 empty] | Service: |  | #VALUE!
[5 empty] | Branch Chart: |  |  | #VALUE!
Pressure-Temperature Rating
Press., barg | #VALUE! |  | #VALUE! |  | #VALUE! |  | #VALUE! |  | #VALUE! |  |  |  |  | Hydrotest Pr. (barg)
Temp., °C | #VALUE! |  | 50 |  | 100 |  | 150 |  | 200 |  |  |  |  | #VALUE!
Pipe Data
Code | ASME B 36.19M / B 36.10M
Size(in) | 0.5 | 0.75 | 1 | 1.5 | 2 | 3 | 4 | 6 | 8 | 10 | 12
O.D.mm | 21.3 | 26.7 | 33.4 | 48.3 | 60.3 | 88.9 | 114.3 | 168.3 | 219.1 | 273.1 | 323.9
Sch. | XXS | XXS | XXS | XXS | XXS | XXS | - | - | - | - | -
WT. mm | 7.47 | 7.8 | 9.1 | 10.16 | 11.07 | 15.24 | 17.49 | 25.74 | 33.5 | 41.73 | 49.49
TYPE | Seamless | [8 empty] | EFW, 100% RT
MOC | ASTM A 312 TP 316L | [8 empty] | ASTM A 358 TP 316L
Ends | BE
Fittings Data
TYPE | Butt Weld (SCH to match pipe), Seamless | [8 empty] | Butt Weld (SCH to match pipe), Welded
MOC | ASTM A 403 Gr. WP 316L
Elbow | ASME B 16.9
Tee | ASME B 16.9
Red. | ASME B 16.9
Cap | ASME B 16.9
Plug | Hex Head Plug, ASME B 16.11
Weldolet | MSS SP 97, ASTM A 182 F 316L
Flange
MOC | ASTM A 182 F 316L
FACE | 2500#, RTJ
TYPE | Weld Neck, ASME B 16.5, Butt Welding ends as per ASME B 16.25, Note 6,7
Compact Flange | [5 empty] | WN Compact Flange (Norsok Standard L-005)* To be used for layout contraint.
Hub Connector | [5 empty] | Seal Ring - ASTM A 182 F 316L, Hub and Blind Hub - ASTM A 182 F 316L, Clamp - AISI 4140, Bolt Material as below * To be used where ANSI or Compact Flange not suitable
Spectacle Blind/Spacer Blinds
MOC | ASTM A 182 F 316L
Spectacle | ASME B 16.48 | [10 empty] | Spacer and blind as per ASME B 16.48
Bolts/ Nuts/ Gaskets
Stud Bolts | ASTM A 320 Gr. L7M, XYLAR 2 + XYLAN 1070 coated with minimum combined thickness of 50μm
Hex Nuts | ASTM A 194 Gr. 7ML, XYLAR 2 + XYLAN 1070 coated with minimum combined thickness of 50μm
Gasket | ASME B 16.20, OCT ring of SS316L with Max. Hardness of 160 BHN
Valves
Rating | #VALUE!
Ball | USE GATE VALVE |  |  |  | #VALUE!
Gate | #VALUE!
Globe | #VALUE!
Check | #VALUE! |  |  |  | #VALUE!
DBB (Inst) | #VALUE!
DBB | #VALUE!
Notes
1. PMS to be read in conjunction with Piping Design Basis, Doc No. 50502-SPE- 80000-PP-BD-0001 and Valve Material Specification, Doc. No. 50502-SPE- 80000-PP-SP-0002.
2. Weld Joint Factor for welded pipe shall be as per ASME B 31.3.
3. Welded fittings shall be 100% radiographed.
4. Two jackscrew, 180 degree apart shall be provided in one of the flanges for all orifice flange, WNRTJ flange 3" and above and specified spectacle blind assemblies.
5. Spectacle blinds and spacer sizes and rating that are not available in ASME B 16.48 shall be as per manuf. standard. Design shall be submitted to Company for review and approval.
6. Gasket Contact Surface shall have maximum roughness of 63AARH.
7. Minimum RTJ groove hardness shall be 160 BHN.
8. Maximum temperature limit for all Soft Seat Ball Valve shall be 200°C.
9. Wafer check valve to be avoided, unless the available space constraint does not allow normal check valve.

## A10N
#VALUE! |  |  |  |  | PIPING MATERIAL SPECIFICATION | [10 empty] | Rev: C0
[5 empty] | Piping Class |  |  |  | Material |  |  | C.A |  | Mill Tol |  | Sheet No.
[5 empty] | #VALUE! |  | #VALUE! |  | #VALUE! |  |  | #VALUE! |  | #VALUE! |  | #VALUE!
[5 empty] | Design Code: |  |  | #VALUE!
[5 empty] | Service: |  | #VALUE!
[5 empty] | Branch Chart: |  |  | #VALUE!
Pressure-Temperature Rating
Press., barg | #VALUE! |  | #VALUE! |  | #VALUE! |  | #VALUE! |  | #VALUE! | [5 empty] | Hydrotest Pr. (barg)
Temp., °C | #VALUE! |  | 50 |  | 100 |  | 150 |  | 200 | [5 empty] | #VALUE!
Pipe Data
Code | ASME B 36.19M
Size(in) | 0.5 | 0.75 | 1 | 1.5 | 2 | 3 | 4 | 6 | 8 | 10 | 12 | 14 | 16 | 18 | 20 | 22 | 24
O.D.mm | 21.3 | 26.7 | 33.4 | 48.3 | 60.3 | 88.9 | 114.3 | 168.3 | 219.1 | 273.1 | 323.9 | 355.6 | 406.4 | 457 | 508 | 559 | 610
Sch. | 160 | 160 | 80S | 80S | 80S | 40S | 40S | 40S | 40S | 40S | 40S | 40S | 40S | 40S | 40S | STD | 40S
WT. mm | 4.78 | 5.56 | 4.55 | 5.08 | 5.54 | 5.49 | 6.02 | 7.11 | 8.18 | 9.27 | 9.53 | 9.53 | 9.53 | 9.53 | 9.53 | 9.53 | 9.53
TYPE | Seamless | [8 empty] | EFW, 100% RT
MOC | ASTM A 312 TP 316L | [8 empty] | ASTM A 358 TP 316L
Ends | BE
Fittings Data
TYPE | Butt Weld (SCH to match pipe), Seamless | [8 empty] | Butt Weld (SCH to match pipe), Welded
MOC | ASTM A 403 Gr. WP 316L
Elbow | ASME B 16.9
Tee | ASME B 16.9
Red. | ASME B 16.9
Cap | ASME B 16.9
Plug | Hex Head Plug, ASME B 16.11
Weldolet | MSS SP 97, ASTM A 182 F 316L
Flange
MOC | ASTM A 182 F 316L
FACE | 150# RF, Serrated Finish
TYPE | Weld Neck, ASME B 16.5, Butt Welding ends as per ASME B 16.25
Spectacle Blind/Spacer Blinds
MOC | ASTM A 182 F 316L
Spectacle | ASME B 16.48 | [10 empty] | Spacer and blind as per ASME B 16.48
Bolts/ Nuts/ Gaskets
Stud Bolts | ASTM A 320 Gr. L7M, XYLAR 2 + XYLAN 1070 coated with minimum combined thickness of 50μm
Hex Nuts | ASTM A 194 Gr. 7ML, XYLAR 2 + XYLAN 1070 coated with minimum combined thickness of 50μm
Gasket | ASME B 16.20, 4.5 mm, SS316/SS316L Spiral Wound with Flexible Graphite (F.G.) filler
Valves
Rating | #VALUE!
Ball | #VALUE!
Gate | #VALUE!
Globe | #VALUE!
Check | #VALUE! |  |  |  | #VALUE!
Notes
1. PMS to be read in conjunction with Piping Design Basis, Doc No. 50502-SPE- 80000-PP-BD-0001 and Valve Material Specification, Doc. No. 50502-SPE- 80000-PP-SP-0002.
2. Weld Joint Factor for welded pipe shall be as per ASME B 31.3.
3. Welded fittings shall be 100% radiographed.
4. Two jackscrew, 180 degree apart shall be provided in one of the flanges for all orifice flange and specified spectacle blind assemblies.
5. Spectacle blinds and spacer sizes and rating that are not available in ASME B 16.48 shall be as per manuf. standard. Design shall be submitted to Company for review and approval.
6. Maximum temperature limit for all Soft Seat Ball Valve shall be 200°C.
7. Wafer check valve to be avoided, unless the available space constraint does not allow normal check valve.

## B10N
#VALUE! |  |  |  |  | PIPING MATERIAL SPECIFICATION | [10 empty] | Rev: C0
[5 empty] | Piping Class |  |  |  | Material |  |  | C.A |  | Mill Tol |  | Sheet No.
[5 empty] | #VALUE! |  | #VALUE! |  | #VALUE! |  |  | #VALUE! |  | #VALUE! |  | #VALUE!
[5 empty] | Design Code: |  |  | #VALUE!
[5 empty] | Service: |  | #VALUE!
[5 empty] | Branch Chart: |  |  | #VALUE!
Pressure-Temperature Rating
Press., barg | #VALUE! |  | #VALUE! |  | #VALUE! |  | #VALUE! |  | #VALUE! | [5 empty] | Hydrotest Pr. (barg)
Temp., °C | #VALUE! |  | 50 |  | 100 |  | 150 |  | 200 | [5 empty] | #VALUE!
Pipe Data
Code | ASME B 36.19M / B 36.10M
Size(in) | 0.5 | 0.75 | 1 | 1.5 | 2 | 3 | 4 | 6 | 8 | 10 | 12 | 14 | 16 | 18 | 20 | 22 | 24
O.D.mm | 21.3 | 26.7 | 33.4 | 48.3 | 60.3 | 88.9 | 114.3 | 168.3 | 219.1 | 273.1 | 323.9 | 355.6 | 406.4 | 457 | 508 | 559 | 610
Sch. | 160 | 160 | 160 | 160 | 80S | 40S | 40S | 40S | 40S | 40S | 40S | 40S | 40S | 40S | 80S | XS | 80S
WT. mm | 4.78 | 5.56 | 6.4 | 7.14 | 5.54 | 5.49 | 6.02 | 7.11 | 8.18 | 9.27 | 9.53 | 9.53 | 9.53 | 9.53 | 12.7 | 12.7 | 12.7
TYPE | Seamless | [8 empty] | EFW, 100% RT
MOC | ASTM A 312 TP 316L | [8 empty] | ASTM A 358 TP 316L
Ends | BE
Fittings Data
TYPE | Butt Weld (SCH to match pipe), Seamless | [8 empty] | Butt Weld (SCH to match pipe), Welded
MOC | ASTM A 403 Gr. WP 316L
Elbow | ASME B 16.9
Tee | ASME B 16.9
Red. | ASME B 16.9
Cap | ASME B 16.9
Plug | Hex Head Plug, ASME B 16.11
Weldolet | MSS SP 97, ASTM A 182 F 316L
Flange
MOC | ASTM A 182 F 316L
FACE | 300# RF, Serrated Finish
TYPE | Weld Neck, ASME B 16.5, Butt Welding ends as per ASME B 16.25
Spectacle Blind/Spacer Blinds
MOC | ASTM A 182 F 316L
Spectacle | ASME B 16.48 | [10 empty] | Spacer and blind as per ASME B 16.48
Bolts/ Nuts/ Gaskets
Stud Bolts | ASTM A 320 Gr. L7M, XYLAR 2 + XYLAN 1070 coated with minimum combined thickness of 50μm
Hex Nuts | ASTM A 194 Gr. 7ML, XYLAR 2 + XYLAN 1070 coated with minimum combined thickness of 50μm
Gasket | ASME B 16.20, 4.5 mm, SS316/SS316L Spiral Wound with Flexible Graphite (F.G.) filler
Valves
Rating | #VALUE!
Ball | #VALUE!
Gate | #VALUE!
Globe | #VALUE!
Check | #VALUE! |  |  |  | #VALUE!
Notes
1. PMS to be read in conjunction with Piping Design Basis, Doc No. 50502-SPE- 80000-PP-BD-0001 and Valve Material Specification, Doc. No. 50502-SPE- 80000-PP-SP-0002.
2. Weld Joint Factor for welded pipe shall be as per ASME B 31.3.
3. Welded fittings shall be 100% radiographed.
4. Two jackscrew, 180 degree apart shall be provided in one of the flanges for all orifice flange and specified spectacle blind assemblies.
5. Spectacle blinds and spacer sizes and rating that are not available in ASME B 16.48 shall be as per manuf. standard. Design shall be submitted to Company for review and approval.
6. Maximum temperature limit for all Soft Seat Ball Valve shall be 200°C.
7. Wafer check valve to be avoided, unless the available space constraint does not allow normal check valve.

## D10N
#VALUE! |  |  |  |  | PIPING MATERIAL SPECIFICATION | [10 empty] | Rev: C0
[5 empty] | Piping Class |  |  |  | Material |  |  | C.A |  | Mill Tol |  | Sheet No.
[5 empty] | #VALUE! |  | #VALUE! |  | #VALUE! |  |  | #VALUE! |  | #VALUE! |  | #VALUE!
[5 empty] | Design Code: |  |  | #VALUE!
[5 empty] | Service: |  | #VALUE!
[5 empty] | Branch Chart: |  |  | #VALUE!
Pressure-Temperature Rating
Press., barg | #VALUE! |  | #VALUE! |  | #VALUE! |  | #VALUE! |  | #VALUE! | [5 empty] | Hydrotest Pr. (barg)
Temp., °C | #VALUE! |  | 50 |  | 100 |  | 150 |  | 200 | [5 empty] | #VALUE!
Pipe Data
Code | ASME B 36.19M / B 36.10M
Size(in) | 0.5 | 0.75 | 1 | 1.5 | 2 | 3 | 4 | 6 | 8 | 10 | 12 | 14 | 16 | 18 | 20 | 22 | 24
O.D.mm | 21.3 | 26.7 | 33.4 | 48.3 | 60.3 | 88.9 | 114.3 | 168.3 | 219.1 | 273.1 | 323.9 | 355.6 | 406.4 | 457 | 508 | 559 | 610
Sch. | 160 | 160 | 160 | 160 | 80S | 80S | 80S | 80S | 80S | 80S | 60 | 60 | 60 | 60 | 60 | - | 60
WT. mm | 4.78 | 5.56 | 6.4 | 7.14 | 5.54 | 7.62 | 8.56 | 10.97 | 12.7 | 12.7 | 14.27 | 15.09 | 16.66 | 19.05 | 20.62 | 23.83 | 24.61
TYPE | Seamless | [8 empty] | EFW, 100% RT
MOC | ASTM A 312 TP 316L | [8 empty] | ASTM A 358 TP 316L
Ends | BE
Fittings Data
TYPE | Butt Weld (SCH to match pipe), Seamless | [8 empty] | Butt Weld (SCH to match pipe), Welded
MOC | ASTM A 403 Gr. WP 316L
Elbow | ASME B 16.9
Tee | ASME B 16.9
Red. | ASME B 16.9
Cap | ASME B 16.9
Plug | Hex Head Plug, ASME B 16.11
Weldolet | MSS SP 97, ASTM A 182 F 316L
Flange
MOC | ASTM A 182 F 316L
FACE | 600# RF, Serrated Finish
TYPE | Weld Neck, ASME B 16.5, Butt Welding ends as per ASME B 16.25
Spectacle Blind/Spacer Blinds
MOC | ASTM A 182 F 316L
Spectacle | ASME B 16.48 | [10 empty] | Spacer and blind as per ASME B 16.48
Bolts/ Nuts/ Gaskets
Stud Bolts | ASTM A 320 Gr. L7M, XYLAR 2 + XYLAN 1070 coated with minimum combined thickness of 50μm
Hex Nuts | ASTM A 194 Gr. 7ML, XYLAR 2 + XYLAN 1070 coated with minimum combined thickness of 50μm
Gasket | ASME B 16.20, 4.5 mm, SS316/SS316L Spiral Wound with Flexible Graphite (F.G.) filler
Valves
Rating | #VALUE!
Ball | #VALUE!
Gate | #VALUE!
Globe | #VALUE!
Check | #VALUE! |  |  |  | #VALUE!
Notes
1. PMS to be read in conjunction with Piping Design Basis, Doc No. 50502-SPE- 80000-PP-BD-0001 and Valve Material Specification, Doc. No. 50502-SPE- 80000-PP-SP-0002.
2. Weld Joint Factor for welded pipe shall be as per ASME B 31.3.
3. Welded fittings shall be 100% radiographed.
4. Two jackscrew, 180 degree apart shall be provided in one of the flanges for all orifice flange and specified spectacle blind assemblies.
5. Spectacle blinds and spacer sizes and rating that are not available in ASME B 16.48 shall be as per manuf. standard. Design shall be submitted to Company for review and approval.
6. Maximum temperature limit for all Soft Seat Ball Valve shall be 200°C.
7. Wafer check valve to be avoided, unless the available space constraint does not allow normal check valve.

## E10N
#VALUE! |  |  |  |  | PIPING MATERIAL SPECIFICATION | [10 empty] | Rev: C0
[5 empty] | Piping Class |  |  |  | Material |  |  | C.A |  | Mill Tol |  | Sheet No.
[5 empty] | #VALUE! |  | #VALUE! |  | #VALUE! |  |  | #VALUE! |  | #VALUE! |  | #VALUE!
[5 empty] | Design Code: |  |  | #VALUE!
[5 empty] | Service: |  | #VALUE!
[5 empty] | Branch Chart: |  |  | #VALUE!
Pressure-Temperature Rating
Press., barg | #VALUE! |  | #VALUE! |  | #VALUE! |  | #VALUE! |  | #VALUE! | [5 empty] | Hydrotest Pr. (barg)
Temp., °C | #VALUE! |  | 50 |  | 100 |  | 150 |  | 200 | [5 empty] | #VALUE!
Pipe Data
Code | ASME B 36.19M / B 36.10M
Size(in) | 0.5 | 0.75 | 1 | 1.5 | 2 | 3 | 4 | 6 | 8 | 10 | 12 | 14 | 16 | 18 | 20 | 22 | 24
O.D.mm | 21.3 | 26.7 | 33.4 | 48.3 | 60.3 | 88.9 | 114.3 | 168.3 | 219.1 | 273.1 | 323.9 | 355.6 | 406.4 | 457 | 508 | 559 | 610
Sch. | 160 | 160 | 160 | 160 | 80S | 80S | 80S | 80S | 100 | 100 | 100 | 100 | 100 | 100 | 100 | 100 | 100
WT. mm | 4.78 | 5.56 | 6.4 | 7.14 | 5.54 | 7.62 | 8.56 | 10.97 | 15.09 | 18.26 | 21.44 | 23.83 | 26.19 | 29.36 | 32.54 | 34.93 | 38.89
TYPE | Seamless | [8 empty] | EFW, 100% RT
MOC | ASTM A 312 TP 316L | [8 empty] | ASTM A 358 TP 316L
Ends | BE
Fittings Data
TYPE | Butt Weld (SCH to match pipe), Seamless | [8 empty] | Butt Weld (SCH to match pipe), Welded
MOC | ASTM A 403 Gr. WP 316L
Elbow | ASME B 16.9
Tee | ASME B 16.9
Red. | ASME B 16.9
Cap | ASME B 16.9
Plug | Hex Head Plug, ASME B 16.11
Weldolet | MSS SP 97, ASTM A 182 F 316L
Flange
MOC | ASTM A 182 F 316L
FACE | 1500#, RTJ |  |  |  | 900#, RTJ
TYPE | Weld Neck, ASME B 16.5, Butt Welding ends as per ASME B 16.25, Note 6,7
Spectacle Blind/Spacer Blinds
MOC | ASTM A 182 F 316L
Spectacle | ASME B 16.48 | [10 empty] | Spacer and blind as per ASME B 16.48
Bolts/ Nuts/ Gaskets
Stud Bolts | ASTM A 320 Gr. L7M, XYLAR 2 + XYLAN 1070 coated with minimum combined thickness of 50μm
Hex Nuts | ASTM A 194 Gr. 7ML, XYLAR 2 + XYLAN 1070 coated with minimum combined thickness of 50μm
Gasket | ASME B 16.20, OCT ring of SS316L with Max. Hardness of 160 BHN
Valves
Rating | #VALUE!
Ball | USE GATE VALVE |  |  |  | #VALUE!
Gate | #VALUE!
Globe | #VALUE!
Check | #VALUE! |  |  |  | #VALUE!
DBB (Inst) | #VALUE!
DBB | #VALUE!
Notes
1. PMS to be read in conjunction with Piping Design Basis, Doc No. 50502-SPE- 80000-PP-BD-0001 and Valve Material Specification, Doc. No. 50502-SPE- 80000-PP-SP-0002.
2. Weld Joint Factor for welded pipe shall be as per ASME B 31.3.
3. Welded fittings shall be 100% radiographed.
4. Two jackscrew, 180 degree apart shall be provided in one of the flanges for all orifice flange, WNRTJ flange 3" and above and specified spectacle blind assemblies.
5. Spectacle blinds and spacer sizes and rating that are not available in ASME B 16.48 shall be as per manuf. standard. Design shall be submitted to Company for review and approval.
6. Gasket Contact Surface shall have maximum roughness of 63AARH.
7. Minimum RTJ groove hardness shall be 160 BHN.
8. Maximum temperature limit for all Soft Seat Ball Valve shall be 200°C.
9. Wafer check valve to be avoided, unless the available space constraint does not allow normal check valve.

## F10N
#VALUE! |  |  |  |  | PIPING MATERIAL SPECIFICATION | [10 empty] | Rev: C0
[5 empty] | Piping Class |  |  |  | Material |  |  | C.A |  | Mill Tol |  | Sheet No.
[5 empty] | #VALUE! |  | #VALUE! |  | #VALUE! |  |  | #VALUE! |  | #VALUE! |  | #VALUE!
[5 empty] | Design Code: |  |  | #VALUE!
[5 empty] | Service: |  | #VALUE!
[5 empty] | Branch Chart: |  |  | #VALUE!
Pressure-Temperature Rating
Press., barg | #VALUE! |  | #VALUE! |  | #VALUE! |  | #VALUE! |  | #VALUE! | [5 empty] | Hydrotest Pr. (barg)
Temp., °C | #VALUE! |  | 50 |  | 100 |  | 150 |  | 200 | [5 empty] | #VALUE!
Pipe Data
Code | ASME B 36.19M / B 36.10M
Size(in) | 0.5 | 0.75 | 1 | 1.5 | 2 | 3 | 4 | 6 | 8 | 10 | 12 | 14 | 16 | 18 | 20 | 22 | 24
O.D.mm | 21.3 | 26.7 | 33.4 | 48.3 | 60.3 | 88.9 | 114.3 | 168.3 | 219.1 | 273.1 | 323.9 | 355.6 | 406.4 | 457 | 508 | 559 | 610
Sch. | 160 | 160 | 160 | 160 | 160 | 160 | 160 | 160 | 160 | 160 | 160 | 160 | 160 | 160 | 160 | 160 | 160
WT. mm | 4.78 | 5.56 | 6.35 | 7.14 | 8.74 | 11.13 | 13.49 | 18.26 | 23.01 | 28.58 | 33.32 | 35.71 | 40.49 | 45.24 | 50.01 | 53.98 | 59.54
TYPE | Seamless | [8 empty] | EFW, 100% RT
MOC | ASTM A 312 TP 316L | [8 empty] | ASTM A 358 TP 316L
Ends | BE
Fittings Data
TYPE | Butt Weld (SCH to match pipe), Seamless | [8 empty] | Butt Weld (SCH to match pipe), Welded
MOC | ASTM A 403 Gr. WP 316L
Elbow | ASME B 16.9
Tee | ASME B 16.9
Red. | ASME B 16.9
Cap | ASME B 16.9
Plug | Hex Head Plug, ASME B 16.11
Weldolet | MSS SP 97, ASTM A 182 F 316L
Flange
MOC | ASTM A 182 F 316L
FACE | 1500#, RTJ
TYPE | Weld Neck, ASME B 16.5, Butt Welding ends as per ASME B 16.25, Note 6,7
Compact Flange | [5 empty] | WN Compact Flange (Norsok Standard L-005)* To be used for layout contraint.
Hub Connector | [5 empty] | Seal Ring - ASTM A 182 F 316L, Hub and Blind Hub - ASTM A 182 F 316L, Clamp - AISI 4140, Bolt Material as below * To be used where ANSI or Compact Flange not suitable
Spectacle Blind/Spacer Blinds
MOC | ASTM A 182 F 316L
Spectacle | ASME B 16.48 | [10 empty] | Spacer and blind as per ASME B 16.48
Bolts/ Nuts/ Gaskets
Stud Bolts | ASTM A 320 Gr. L7M, XYLAR 2 + XYLAN 1070 coated with minimum combined thickness of 50μm
Hex Nuts | ASTM A 194 Gr. 7ML, XYLAR 2 + XYLAN 1070 coated with minimum combined thickness of 50μm
Gasket | ASME B 16.20, OCT ring of SS316L with Max. Hardness of 160 BHN
Valves
Rating | #VALUE!
Ball | USE GATE VALVE |  |  |  | #VALUE!
Gate | #VALUE!
Globe | #VALUE!
Check | #VALUE! |  |  |  | #VALUE!
DBB (Inst) | #VALUE!
DBB | #VALUE!
Notes
1. PMS to be read in conjunction with Piping Design Basis, Doc No. 50502-SPE- 80000-PP-BD-0001 and Valve Material Specification, Doc. No. 50502-SPE- 80000-PP-SP-0002.
2. Weld Joint Factor for welded pipe shall be as per ASME B 31.3.
3. Welded fittings shall be 100% radiographed.
4. Two jackscrew, 180 degree apart shall be provided in one of the flanges for all orifice flange, WNRTJ flange 3" and above and specified spectacle blind assemblies.
5. Spectacle blinds and spacer sizes and rating that are not available in ASME B 16.48 shall be as per manuf. standard. Design shall be submitted to Company for review and approval.
6. Gasket Contact Surface shall have maximum roughness of 63AARH.
7. Minimum RTJ groove hardness shall be 160 BHN.
8. Maximum temperature limit for all Soft Seat Ball Valve shall be 200°C.
9. Wafer check valve to be avoided, unless the available space constraint does not allow normal check valve.

## G10N
#VALUE! |  |  |  |  | PIPING MATERIAL SPECIFICATION | [9 empty] | Rev: C0
[5 empty] | Piping Class |  |  |  | Material |  |  | C.A | Mill Tol |  | Sheet No.
[5 empty] | #VALUE! |  | #VALUE! |  | #VALUE! |  |  | #VALUE! | #VALUE! |  | #VALUE!
[5 empty] | Design Code: |  |  | #VALUE!
[5 empty] | Service: |  | #VALUE!
[5 empty] | Branch Chart: |  |  | #VALUE!
Pressure-Temperature Rating
Press., barg | #VALUE! |  | #VALUE! |  | #VALUE! |  | #VALUE! |  | #VALUE! |  |  |  |  | Hydrotest Pr. (barg)
Temp., °C | #VALUE! |  | 50 |  | 100 |  | 150 |  | 200 |  |  |  |  | #VALUE!
Pipe Data
Code | ASME B 36.19M / B 36.10M
Size(in) | 0.5 | 0.75 | 1 | 1.5 | 2 | 3 | 4 | 6 | 8 | 10 | 12
O.D.mm | 21.3 | 26.7 | 33.4 | 48.3 | 60.3 | 88.9 | 114.3 | 168.3 | 219.1 | 273.1 | 323.9
Sch. | XXS | XXS | XXS | XXS | XXS | XXS | - | - | - | - | -
WT. mm | 7.47 | 7.8 | 9.1 | 10.16 | 11.07 | 15.24 | 17.49 | 25.74 | 33.5 | 41.73 | 49.49
TYPE | Seamless | [8 empty] | EFW, 100% RT
MOC | ASTM A 312 TP 316L | [8 empty] | ASTM A 358 TP 316L
Ends | BE
Fittings Data
TYPE | Butt Weld (SCH to match pipe), Seamless | [8 empty] | Butt Weld (SCH to match pipe), Welded
MOC | ASTM A 403 Gr. WP 316L
Elbow | ASME B 16.9
Tee | ASME B 16.9
Red. | ASME B 16.9
Cap | ASME B 16.9
Plug | Hex Head Plug, ASME B 16.11
Weldolet | MSS SP 97, ASTM A 182 F 316L
Flange
MOC | ASTM A 182 F 316L
FACE | 2500#, RTJ
TYPE | Weld Neck, ASME B 16.5, Butt Welding ends as per ASME B 16.25, Note 6,7
Compact Flange | [5 empty] | WN Compact Flange (Norsok Standard L-005)* To be used for layout contraint.
Hub Connector | [5 empty] | Seal Ring - ASTM A 182 F 316L, Hub and Blind Hub - ASTM A 182 F 316L, Clamp - AISI 4140, Bolt Material as below * To be used where ANSI or Compact Flange not suitable
Spectacle Blind/Spacer Blinds
MOC | ASTM A 182 F 316L
Spectacle | ASME B 16.48 | [10 empty] | Spacer and blind as per ASME B 16.48
Bolts/ Nuts/ Gaskets
Stud Bolts | ASTM A 320 Gr. L7M, XYLAR 2 + XYLAN 1070 coated with minimum combined thickness of 50μm
Hex Nuts | ASTM A 194 Gr. 7ML, XYLAR 2 + XYLAN 1070 coated with minimum combined thickness of 50μm
Gasket | ASME B 16.20, OCT ring of SS316L with Max. Hardness of 160 BHN
Valves
Rating | #VALUE!
Ball | USE GATE VALVE |  |  |  | #VALUE!
Gate | #VALUE!
Globe | #VALUE!
Check | #VALUE! |  |  |  | #VALUE!
DBB (Inst) | #VALUE!
DBB | #VALUE!
Notes
1. PMS to be read in conjunction with Piping Design Basis, Doc No. 50502-SPE- 80000-PP-BD-0001 and Valve Material Specification, Doc. No. 50502-SPE- 80000-PP-SP-0002.
2. Weld Joint Factor for welded pipe shall be as per ASME B 31.3.
3. Welded fittings shall be 100% radiographed.
4. Two jackscrew, 180 degree apart shall be provided in one of the flanges for all orifice flange, WNRTJ flange 3" and above and specified spectacle blind assemblies.
5. Spectacle blinds and spacer sizes and rating that are not available in ASME B 16.48 shall be as per manuf. standard. Design shall be submitted to Company for review and approval.
6. Gasket Contact Surface shall have maximum roughness of 63AARH.
7. Minimum RTJ groove hardness shall be 160 BHN.
8. Maximum temperature limit for all Soft Seat Ball Valve shall be 200°C.
9. Wafer check valve to be avoided, unless the available space constraint does not allow normal check valve.

## A20N
#VALUE! |  |  |  |  | PIPING MATERIAL SPECIFICATION | [13 empty] | Rev: C0
[5 empty] | Piping Class |  |  |  | Material |  |  |  | C.A |  |  | Mill Tol |  |  | Sheet No.
[5 empty] | #VALUE! |  | #VALUE! |  | #VALUE! |  |  |  | #VALUE! |  |  | #VALUE! |  |  | #VALUE!
[5 empty] | Design Code: |  |  | #VALUE!
[5 empty] | Service: |  |  | #VALUE!
[5 empty] | Branch Chart: |  |  | #VALUE!
Pressure-Temperature Rating
Press., barg | #VALUE! |  | #VALUE! |  | #VALUE! |  | #VALUE! |  | #VALUE! | [7 empty] | Hydrotest Pr. (barg)
Temp., °C | #VALUE! |  | 50 |  | 100 |  | 150 |  | 200 | [7 empty] | #VALUE!
Pipe Data
Code | ASME B 36.19M
Size(in) | 0.5 | 0.75 | 1 | 1.5 | 2 | 3 | 4 | 6 | 8 | 10 | 12 | 14 | 16 | 18 | 20 | 22 | 24 | 26 | 28 | 30 | 32
O.D.mm | 21.3 | 26.7 | 33.4 | 48.3 | 60.3 | 88.9 | 114.3 | 168.3 | 219.1 | 273.1 | 323.9 | 355.6 | 406.4 | 457 | 508 | 559 | 610 | 660 | 711 | 762 | 812.8
Sch. | 80S | 80s | 80S | 80S | 80S | 10S | 10S | 10S | 10S | 10S | 10S | 10S | 10S | 10S | 10S | 10S | 10S | 10 | 10 | 10S | 10
WT. mm | 3.73 | 3.91 | 4.55 | 5.08 | 5.54 | 3.05 | 3.05 | 3.4 | 3.76 | 4.19 | 4.57 | 4.77 | 4.77 | 4.77 | 5.54 | 5.54 | 6.35 | 7.92 | 7.92 | 7.92 | 7.92
TYPE | Seamless | [8 empty] | Welded (Longitudinally) with 100% RT
MOC | ASTM A 790 Gr. S31803 | [8 empty] | ASTM A 928 Class 1, Gr. S31803
Ends | BE
Fittings Data
TYPE | Butt Weld (SCH to match pipe), Seamless | [8 empty] | Butt Weld (SCH to match pipe), Welded
MOC | ASTM A 815 Gr.WP-S UNS S31803 | [8 empty] | ASTM A 815 Gr.WP-WX UNS S31803
Elbow | ASME B 16.9
Tee | ASME B 16.9 | [8 empty] | ASME B 16.9
Red. | ASME B 16.9 | [8 empty] | ASME B 16.9
Cap | ASME B 16.9 | [8 empty] | ASME B 16.9
Plug | Hex Head Plug, ASME B 16.11
Weldolet | MSS SP 97, ASTM A 182 Gr. F51 | [8 empty] | MSS SP 97, ASTM A 182 Gr. F60
Flange
MOC | ASTM A 182 Gr. F51
FACE | 150# RF, Serrated Finish
TYPE | Weld Neck, ASME B 16.5/ 16.47A, Butt Welding ends as per ASME B 16.25
Spectacle Blind/Spacer Blinds
MOC | ASTM A 182 Gr. F51
Spectacle | ASME B 16.48 | [11 empty] | Spacer and blind as per ASME B 16.48 (Note 5)
Bolts/ Nuts/ Gaskets
Stud Bolts | ASTM A 453 Gr. 660
Hex Nuts | ASTM A 453 Gr. 660
Gasket | ASME B 16.20, 4.5mm, DSS UNS S31803 Spiral Wound with Flexible Graphite (F.G.) filler
Valves
Rating | #VALUE!
Ball | #VALUE!
Gate | #VALUE!
Globe | #VALUE!
Check | #VALUE! |  |  |  | #VALUE!
Butterfly | [5 empty] | #VALUE!
Notes
1. PMS to be read in conjunction with Piping Design Basis, Doc No. 50502-SPE- 80000-PP-BD-0001 and Valve Material Specification, Doc. No. 50502-SPE- 80000-PP-SP-0002.
2. Weld Joint Factor for welded pipe shall be as per ASME B 31.3.
3. Welded fittings shall be 100% radiographed.
4. Two jackscrew, 180 degree apart shall be provided in one of the flanges for all orifice flange and specified spectacle blind assemblies.
5. Spectacle blinds and spacer sizes and rating that are not available in ASME B 16.48 shall be as per manuf. standard. Design shall be submitted to Company for review and approval.
6. Maximum temperature limit for all Soft Seat Ball Valve shall be 200°C.
7. Wafer check valve to be avoided, unless the available space constraint does not allow normal check valve.
8. Wafer type Butterfly Valve may be used only in water service and shall not be used in hydrocarbon service.

## B20N
#VALUE! |  |  |  |  | PIPING MATERIAL SPECIFICATION | [13 empty] | Rev: C0
[5 empty] | Piping Class |  |  |  | Material |  |  |  | C.A |  |  | Mill Tol |  |  | Sheet No.
[5 empty] | #VALUE! |  | #VALUE! |  | #VALUE! |  |  |  | #VALUE! |  |  | #VALUE! |  |  | #VALUE!
[5 empty] | Design Code: |  |  | #VALUE!
[5 empty] | Service: |  |  | #VALUE!
[5 empty] | Branch Chart: |  |  | #VALUE!
Pressure-Temperature Rating
Press., barg | #VALUE! |  | #VALUE! |  | #VALUE! |  | #VALUE! |  | #VALUE! | [7 empty] | Hydrotest Pr. (barg)
Temp., °C | #VALUE! |  | 50 |  | 100 |  | 150 |  | 200 | [7 empty] | #VALUE!
Pipe Data
Code | ASME B 36.19M / B 36.10M
Size(in) | 0.5 | 0.75 | 1 | 1.5 | 2 | 3 | 4 | 6 | 8 | 10 | 12 | 14 | 16 | 18 | 20 | 22 | 24 | 26 | 28 | 30 | 32
O.D.mm | 21.3 | 26.7 | 33.4 | 48.3 | 60.3 | 88.9 | 114.3 | 168.3 | 219.1 | 273.1 | 323.9 | 355.6 | 406.4 | 457 | 508 | 559 | 610 | 660 | 711 | 762 | 812.8
Sch. | 80S | 80s | 80S | 80S | 80S | 10S | 10S | 10S | 10S | 10S | 20 | 10 | 10 | 20 | 40S | STD | 40S | STD | XS | XS | XS
WT. mm | 3.73 | 3.91 | 4.55 | 5.08 | 5.54 | 3.05 | 3.05 | 3.4 | 3.76 | 4.19 | 6.35 | 6.35 | 6.35 | 7.92 | 9.53 | 9.53 | 9.53 | 9.53 | 12.7 | 12.7 | 12.7
TYPE | Seamless | [8 empty] | Welded (Longitudinally) with 100% RT
MOC | ASTM A 790 Gr. S31803 | [8 empty] | ASTM A 928 Class 1, Gr. S31803
Ends | BE
Fittings Data
TYPE | Butt Weld (SCH to match pipe), Seamless | [8 empty] | Butt Weld (SCH to match pipe), Welded
MOC | ASTM A 815 Gr.WP-S UNS S31803 | [8 empty] | ASTM A 815 Gr.WP-WX UNS S31803
Elbow | ASME B 16.9
Tee | ASME B 16.9 | [8 empty] | ASME B 16.9
Red. | ASME B 16.9 | [8 empty] | ASME B 16.9
Cap | ASME B 16.9 | [8 empty] | ASME B 16.9
Plug | Hex Head Plug, ASME B 16.11
Weldolet | MSS SP 97, ASTM A 182 Gr. F51 | [8 empty] | MSS SP 97, ASTM A 182 Gr. F60
Flange
MOC | ASTM A 182 Gr. F51
FACE | 300# RF, Serrated Finish
TYPE | Weld Neck, ASME B 16.5/ 16.47A, Butt Welding ends as per ASME B 16.25
Spectacle Blind/Spacer Blinds
MOC | ASTM A 182 Gr. F51
Spectacle | ASME B 16.48 | [11 empty] | Spacer and blind as per ASME B 16.48 (Note 5)
Bolts/ Nuts/ Gaskets
Stud Bolts | ASTM A 453 Gr. 660
Hex Nuts | ASTM A 453 Gr. 660
Gasket | ASME B 16.20, 4.5mm, DSS UNS S31803 Spiral Wound with Flexible Graphite (F.G.) filler
Valves
Rating | #VALUE!
Ball | #VALUE!
Gate | #VALUE!
Globe | #VALUE!
Check | #VALUE! |  |  |  | #VALUE!
Notes
1. PMS to be read in conjunction with Piping Design Basis, Doc No. 50502-SPE- 80000-PP-BD-0001 and Valve Material Specification, Doc. No. 50502-SPE- 80000-PP-SP-0002.
2. Weld Joint Factor for welded pipe shall be as per ASME B 31.3.
3. Welded fittings shall be 100% radiographed.
4. Two jackscrew, 180 degree apart shall be provided in one of the flanges for all orifice flange and specified spectacle blind assemblies.
5. Spectacle blinds and spacer sizes and rating that are not available in ASME B 16.48 shall be as per manuf. standard. Design shall be submitted to Company for review and approval.
6. Maximum temperature limit for all Soft Seat Ball Valve shall be 200°C.
7. Wafer check valve to be avoided, unless the available space constraint does not allow normal check valve.

## D20N
#VALUE! |  |  |  |  | PIPING MATERIAL SPECIFICATION | [10 empty] | Rev: C0
[5 empty] | Piping Class |  |  |  | Material |  |  | C.A |  | Mill Tol |  | Sheet No.
[5 empty] | #VALUE! |  | #VALUE! |  | #VALUE! |  |  | #VALUE! |  | #VALUE! |  | #VALUE!
[5 empty] | Design Code: |  |  | #VALUE!
[5 empty] | Service: |  | #VALUE!
[5 empty] | Branch Chart: |  |  | #VALUE!
Pressure-Temperature Rating
Press., barg | #VALUE! |  | #VALUE! |  | #VALUE! |  | #VALUE! |  | #VALUE! | [5 empty] | Hydrotest Pr. (barg)
Temp., °C | #VALUE! |  | 50 |  | 100 |  | 150 |  | 200 | [5 empty] | #VALUE!
Pipe Data
Code | ASME B 36.19M / B 36.10M
Size(in) | 0.5 | 0.75 | 1 | 1.5 | 2 | 3 | 4 | 6 | 8 | 10 | 12 | 14 | 16 | 18 | 20 | 22 | 24
O.D.mm | 21.3 | 26.7 | 33.4 | 48.3 | 60.3 | 88.9 | 114.3 | 168.3 | 219.1 | 273.1 | 323.9 | 355.6 | 406.4 | 457 | 508 | 559 | 610
Sch. | 80S | 80S | 80S | 80S | 80S | 40S | 40S | 40S | 40S | 40S | 40S | 40 | 80S | 40 | 40 | - | 40
WT. mm | 3.73 | 3.91 | 4.55 | 5.08 | 5.54 | 5.49 | 6.02 | 7.11 | 8.18 | 9.27 | 9.53 | 11.12 | 12.7 | 14.27 | 15.09 | 17.48 | 17.48
TYPE | Seamless | [8 empty] | Welded (Longitudinally) with 100% RT
MOC | ASTM A 790 Gr. S31803 | [8 empty] | ASTM A 928 Class 1, Gr. S31803
Ends | BE
Fittings Data
TYPE | Butt Weld (SCH to match pipe), Seamless | [8 empty] | Butt Weld (SCH to match pipe), Welded
MOC | ASTM A 815 Gr.WP-S UNS S31803 | [8 empty] | ASTM A 815 Gr.WP-WX UNS S31803
Elbow | ASME B 16.9
Tee | ASME B 16.9 | [8 empty] | ASME B 16.9
Red. | ASME B 16.9 | [8 empty] | ASME B 16.9
Cap | ASME B 16.9 | [8 empty] | ASME B 16.9
Plug | Hex Head Plug, ASME B 16.11
Weldolet | MSS SP 97, ASTM A 182 Gr. F51 | [8 empty] | MSS SP 97, ASTM A 182 Gr. F60
Flange
MOC | ASTM A 182 Gr. F51
FACE | 600# RF, Serrated Finish
TYPE | Weld Neck, ASME B 16.5, Butt Welding ends as per ASME B 16.25
Spectacle Blind/Spacer Blinds
MOC | ASTM A 182 Gr. F51
Spectacle | ASME B 16.48 | [11 empty] | Spacer and blind as per ASME B 16.48 (Note 5)
Bolts/ Nuts/ Gaskets
Stud Bolts | ASTM A 453 Gr. 660
Hex Nuts | ASTM A 453 Gr. 660
Gasket | ASME B 16.20, 4.5mm, DSS UNS S31803 Spiral Wound with Flexible Graphite (F.G.) filler
Valves
Rating | #VALUE!
Ball | #VALUE!
Gate | #VALUE!
Globe | #VALUE!
Check | #VALUE! |  |  |  | #VALUE!
Notes
1. PMS to be read in conjunction with Piping Design Basis, Doc No. 50502-SPE- 80000-PP-BD-0001 and Valve Material Specification, Doc. No. 50502-SPE- 80000-PP-SP-0002.
2. Weld Joint Factor for welded pipe shall be as per ASME B 31.3.
3. Welded fittings shall be 100% radiographed.
4. Two jackscrew, 180 degree apart shall be provided in one of the flanges for all orifice flange and specified spectacle blind assemblies.
5. Spectacle blinds and spacer sizes and rating that are not available in ASME B 16.48 shall be as per manuf. standard. Design shall be submitted to Company for review and approval.
6. Maximum temperature limit for all Soft Seat Ball Valve shall be 200°C.
7. Wafer check valve to be avoided, unless the available space constraint does not allow normal check valve.

## E20N
#VALUE! |  |  |  |  | PIPING MATERIAL SPECIFICATION | [10 empty] | Rev: C0
[5 empty] | Piping Class |  |  |  | Material |  |  | C.A |  | Mill Tol |  | Sheet No.
[5 empty] | #VALUE! |  | #VALUE! |  | #VALUE! |  |  | #VALUE! |  | #VALUE! |  | #VALUE!
[5 empty] | Design Code: |  |  | #VALUE!
[5 empty] | Service: |  | #VALUE!
[5 empty] | Branch Chart: |  |  | #VALUE!
Pressure-Temperature Rating
Press., barg | #VALUE! |  | #VALUE! |  | #VALUE! |  | #VALUE! |  | #VALUE! | [5 empty] | Hydrotest Pr. (barg)
Temp., °C | #VALUE! |  | 50 |  | 100 |  | 150 |  | 200 | [5 empty] | #VALUE!
Pipe Data
Code | ASME B 36.19M / B 36.10M
Size(in) | 0.5 | 0.75 | 1 | 1.5 | 2 | 3 | 4 | 6 | 8 | 10 | 12 | 14 | 16 | 18 | 20 | 22 | 24
O.D.mm | 21.3 | 26.7 | 33.4 | 48.3 | 60.3 | 88.9 | 114.3 | 168.3 | 219.1 | 273.1 | 323.9 | 355.6 | 406.4 | 457 | 508 | 559 | 610
Sch. | 80S | 80S | 80S | 80S | 80S | 40S | 40S | 40S | 60 | 80S | 60 | 60 | 60 | 60 | 60 | 60 | 60
WT. mm | 3.73 | 3.91 | 4.55 | 5.08 | 5.54 | 5.49 | 6.02 | 7.11 | 10.31 | 12.7 | 14.27 | 15.09 | 16.66 | 19.05 | 20.62 | 22.23 | 24.61
TYPE | Seamless | [8 empty] | Welded (Longitudinally) with 100% RT
MOC | ASTM A 790 Gr. S31803 | [8 empty] | ASTM A 928 Class 1, Gr. S31803
Ends | BE
Fittings Data
TYPE | Butt Weld (SCH to match pipe), Seamless | [8 empty] | Butt Weld (SCH to match pipe), Welded
MOC | ASTM A 815 Gr.WP-S UNS S31803 | [8 empty] | ASTM A 815 Gr.WP-WX UNS S31803
Elbow | ASME B 16.9
Tee | ASME B 16.9 | [8 empty] | ASME B 16.9
Red. | ASME B 16.9 | [8 empty] | ASME B 16.9
Cap | ASME B 16.9 | [8 empty] | ASME B 16.9
Plug | Hex Head Plug, ASME B 16.11
Weldolet | MSS SP 97, ASTM A 182 Gr. F51 | [8 empty] | MSS SP 97, ASTM A 182 Gr. F60
Flange
MOC | ASTM A 182 Gr. F51
FACE | 1500#, RTJ |  |  |  | 900#, RTJ
TYPE | Weld Neck, ASME B 16.5, Butt Welding ends as per ASME B 16.25, Note 6,7
Spectacle Blind/Spacer Blinds
MOC | ASTM A 182 Gr. F51
Spectacle | ASME B 16.48 | [10 empty] | Spacer and blind as per ASME B 16.48
Bolts/ Nuts/ Gaskets
Stud Bolts | ASTM A 453 Gr. 660
Hex Nuts | ASTM A 453 Gr. 660
Gasket | ASME B 16.20, OCT ring of UNS S 31803 with Max. Hardness of 22 HRC
Valves
Rating | #VALUE!
Ball | USE GATE VALVE |  |  |  | #VALUE!
Gate | #VALUE!
Globe | #VALUE!
Check | #VALUE! |  |  |  | #VALUE!
DBB (Inst) | #VALUE!
DBB | #VALUE!
Notes
1. PMS to be read in conjunction with Piping Design Basis, Doc No. 50502-SPE- 80000-PP-BD-0001 and Valve Material Specification, Doc. No. 50502-SPE- 80000-PP-SP-0002.
2. Weld Joint Factor for welded pipe shall be as per ASME B 31.3.
3. Welded fittings shall be 100% radiographed.
4. Two jackscrew, 180 degree apart shall be provided in one of the flanges for all orifice flange, WNRTJ flange 3" and above and specified spectacle blind assemblies.
5. Spectacle blinds and spacer sizes and rating that are not available in ASME B 16.48 shall be as per manuf. standard. Design shall be submitted to Company for review and approval.
6. Gasket Contact Surface shall have maximum roughness of 63AARH.
7. Minimum RTJ groove hardness shall be 24 -25 HRC
8. Maximum temperature limit for all Soft Seat Ball Valve shall be 200°C.
9. Wafer check valve to be avoided, unless the available space constraint does not allow normal check valve.

## F20N
#VALUE! |  |  |  |  | PIPING MATERIAL SPECIFICATION | [10 empty] | Rev: C0
[5 empty] | Piping Class |  |  |  | Material |  |  | C.A |  | Mill Tol |  | Sheet No.
[5 empty] | #VALUE! |  | #VALUE! |  | #VALUE! |  |  | #VALUE! |  | #VALUE! |  | #VALUE!
[5 empty] | Design Code: |  |  | #VALUE!
[5 empty] | Service: |  | #VALUE!
[5 empty] | Branch Chart: |  |  | #VALUE!
Pressure-Temperature Rating
Press., barg | #VALUE! |  | #VALUE! |  | #VALUE! |  | #VALUE! |  | #VALUE! | [5 empty] | Hydrotest Pr. (barg)
Temp., °C | #VALUE! |  | 50 |  | 100 |  | 150 |  | 200 | [5 empty] | #VALUE!
Pipe Data
Code | ASME B 36.19M / 36.10
Size(in) | 0.5 | 0.75 | 1 | 1.5 | 2 | 3 | 4 | 6 | 8 | 10 | 12 | 14 | 16 | 18 | 20 | 22 | 24
O.D.mm | 21.3 | 26.7 | 33.4 | 48.3 | 60.3 | 88.9 | 114.3 | 168.3 | 219.1 | 273.1 | 323.9 | 355.6 | 406.4 | 457 | 508 | 559 | 610
Sch. | 80S | 80S | 80S | 80S | 80S | 80S | 80S | 120 | 100 | 120 | 120 | 120 | 120 | 120 | 120 | 120 | 120
WT. mm | 3.73 | 3.91 | 4.55 | 5.08 | 5.54 | 7.62 | 8.56 | 14.27 | 15.09 | 21.44 | 25.4 | 27.7 | 30.96 | 34.92 | 38.1 | 41.27 | 46.02
TYPE | Seamless | [8 empty] | Welded (Longitudinally) with 100% RT
MOC | ASTM A 790 Gr. S31803 | [8 empty] | ASTM A 928 Class 1, Gr. S31803
Ends | BE
Fittings Data
TYPE | Butt Weld (SCH to match pipe), Seamless | [8 empty] | Butt Weld (SCH to match pipe), Welded
MOC | ASTM A 815 Gr.WP-S UNS S31803 | [8 empty] | ASTM A 815 Gr.WP-WX UNS S31803
Elbow | ASME B 16.9
Tee | ASME B 16.9 | [8 empty] | ASME B 16.9
Red. | ASME B 16.9 | [8 empty] | ASME B 16.9
Cap | ASME B 16.9 | [8 empty] | ASME B 16.9
Plug | Hex Head Plug, ASME B 16.11
Weldolet | MSS SP 97, ASTM A 182 Gr. F51 | [8 empty] | MSS SP 97, ASTM A 182 Gr. F60
Flange
MOC | ASTM A 182 Gr. F51
FACE | 1500#, RTJ
TYPE | Weld Neck, ASME B 16.5, Butt Welding ends as per ASME B 16.25, Note 6,7
Compact Flange | [5 empty] | WN Compact Flange (Norsok Standard L-005)* To be used for layout contraint.
Hub Connector | [5 empty] | Seal Ring - ASTM A 182 Gr. F51, Hub and Blind Hub - ASTM A 182 Gr. F51, Clamp - AISI 4140, Bolt Material as below * To be used where ANSI or Compact Flange not suitable
Spectacle Blind/Spacer Blinds
MOC | ASTM A 182 Gr. F51
Spectacle | ASME B 16.48 | [10 empty] | Spacer and blind as per ASME B 16.48
Bolts/ Nuts/ Gaskets
Stud Bolts | ASTM A 453 Gr. 660
Hex Nuts | ASTM A 453 Gr. 660
Gasket | ASME B 16.20, OCT ring of UNS S 31803 with Max. Hardness of 22 HRC
Valves
Rating | #VALUE!
Ball | USE GATE VALVE |  |  |  | #VALUE!
Gate | #VALUE!
Globe | #VALUE!
Check | #VALUE! |  |  |  | #VALUE!
DBB (Inst) | #VALUE!
DBB | #VALUE!
Notes
1. PMS to be read in conjunction with Piping Design Basis, Doc No. 50502-SPE- 80000-PP-BD-0001 and Valve Material Specification, Doc. No. 50502-SPE- 80000-PP-SP-0002.
2. Weld Joint Factor for welded pipe shall be as per ASME B 31.3.
3. Welded fittings shall be 100% radiographed.
4. Two jackscrew, 180 degree apart shall be provided in one of the flanges for all orifice flange, WNRTJ flange 3" and above and specified spectacle blind assemblies.
5. Spectacle blinds and spacer sizes and rating that are not available in ASME B 16.48 shall be as per manuf. standard. Design shall be submitted to Company for review and approval.
6. Gasket Contact Surface shall have maximum roughness of 63AARH.
7. Minimum RTJ groove hardness shall be 24 -25 HRC
8. Maximum temperature limit for all Soft Seat Ball Valve shall be 200°C.
9. Wafer check valve to be avoided, unless the available space constraint does not allow normal check valve.

## G20N
#VALUE! |  |  |  |  | PIPING MATERIAL SPECIFICATION | [10 empty] | Rev: C0
[5 empty] | Piping Class |  |  |  | Material |  |  | C.A |  | Mill Tol |  | Sheet No.
[5 empty] | #VALUE! |  | #VALUE! |  | #VALUE! |  |  | #VALUE! |  | #VALUE! |  | #VALUE!
[5 empty] | Design Code: |  |  | #VALUE!
[5 empty] | Service: |  | #VALUE!
[5 empty] | Branch Chart: |  |  | #VALUE!
Pressure-Temperature Rating
Press., barg | #VALUE! |  | #VALUE! |  | #VALUE! |  | #VALUE! |  | #VALUE! | [5 empty] | Hydrotest Pr. (barg)
Temp., °C | #VALUE! |  | 50 |  | 100 |  | 150 |  | 200 | [5 empty] | #VALUE!
Pipe Data
Code | ASME B 36.10M
Size(in) | 0.5 | 0.75 | 1 | 1.5 | 2 | 3 | 4 | 6 | 8 | 10 | 12 | 14 | 16 | 18
O.D.mm | 21.3 | 26.7 | 33.4 | 48.3 | 60.3 | 88.9 | 114.3 | 168.3 | 219.1 | 273.1 | 323.9 | 355.6 | 406.4 | 457
Sch. | 80S | 80S | 80S | 160 | 160 | 160 | 160 | 160 | 160 | 160 | - | 120(note 10) | 120(note 10) | 120(note 10)
WT. mm | 3.73 | 3.91 | 4.55 | 7.14 | 8.74 | 11.13 | 13.49 | 18.26 | 23.01 | 28.58 | 34 | 27.79 | 30.96 | 34.93
TYPE | Seamless | [8 empty] | Welded (Longitudinally) with 100% RT
MOC | ASTM A 790 Gr. S31803 | [8 empty] | ASTM A 928 Class 1, Gr. S31803
Ends | BE
Fittings Data
TYPE | Butt Weld (SCH to match pipe), Seamless | [8 empty] | Butt Weld (SCH to match pipe), Welded
MOC | ASTM A 815 Gr.WP-S UNS S31803 | [8 empty] | ASTM A 815 Gr.WP-WX UNS S31803
Elbow | ASME B 16.9
Tee | ASME B 16.9 | [8 empty] | ASME B 16.9
Red. | ASME B 16.9 | [8 empty] | ASME B 16.9
Cap | ASME B 16.9 | [8 empty] | ASME B 16.9
Plug | Hex Head Plug, ASME B 16.11
Weldolet | MSS SP 97, ASTM A 182 Gr. F51 | [8 empty] | MSS SP 97, ASTM A 182 Gr. F60
Flange
MOC | ASTM A 182 Gr. F51
FACE | 1500#, RTJ
TYPE | Weld Neck, ASME B 16.5, Butt Welding ends as per ASME B 16.25, Note 6,7
Compact Flange | [5 empty] | WN Compact Flange (Norsok Standard L-005)* To be used for layout contraint.
Hub Connector | [5 empty] | Seal Ring - ASTM A 182 Gr. F51, Hub and Blind Hub - ASTM A 182 Gr. F51, Clamp - AISI 4140, Bolt Material as below * To be used where ANSI or Compact Flange not suitable
Spectacle Blind/Spacer Blinds
MOC | ASTM A 182 Gr. F51
Spectacle | ASME B 16.48 | [10 empty] | Spacer and blind as per ASME B 16.48
Bolts/ Nuts/ Gaskets
Stud Bolts | ASTM A 453 Gr. 660
Hex Nuts | ASTM A 453 Gr. 660
Gasket | ASME B 16.20, OCT ring of UNS S 31803 with Max. Hardness of 22 HRC
Valves
Rating | #VALUE!
Ball | USE GATE VALVE |  |  |  | #VALUE!
Gate | #VALUE!
Globe | #VALUE!
Check | #VALUE! |  |  |  | #VALUE!
DBB (Inst) | #VALUE!
DBB | #VALUE!
Notes
1. PMS to be read in conjunction with Piping Design Basis, Doc No. 50502-SPE- 80000-PP-BD-0001 and Valve Material Specification, Doc. No. 50502-SPE- 80000-PP-SP-0002.
2. Weld Joint Factor for welded pipe shall be as per ASME B 31.3.
3. Welded fittings shall be 100% radiographed.
4. Two jackscrew, 180 degree apart shall be provided in one of the flanges for all orifice flange, WNRTJ flange 3" and above and specified spectacle blind assemblies.
5. Spectacle blinds and spacer sizes and rating that are not available in ASME B 16.48 shall be as per manuf. standard. Design shall be submitted to Company for review and approval.
6. Gasket Contact Surface shall have maximum roughness of 63AARH.
7. Minimum RTJ groove hardness shall be 24 -25 HRC
8. Maximum temperature limit for all Soft Seat Ball Valve shall be 200°C.
9. Wafer check valve to be avoided, unless the available space constraint does not allow normal check valve.
10. Pipe Wall thickness is for design pressure 300 bar and design temp 100 deg c.

## A25
#VALUE! |  |  |  |  | PIPING MATERIAL SPECIFICATION | [13 empty] | Rev: C0
[5 empty] | Piping Class |  |  |  | Material |  |  |  | C.A |  |  | Mill Tol |  |  | Sheet No.
[5 empty] | #VALUE! |  | #VALUE! |  | #VALUE! |  |  |  | #VALUE! |  |  | #VALUE! |  |  | #VALUE!
[5 empty] | Design Code: |  |  | #VALUE!
[5 empty] | Service: |  |  | #VALUE!
[5 empty] | Branch Chart: |  |  | #VALUE!
Pressure-Temperature Rating
Press., barg | #VALUE! |  | #VALUE! |  | #VALUE! |  | #VALUE! |  | #VALUE! | [7 empty] | Hydrotest Pr. (barg)
Temp., °C | #VALUE! |  | 50 |  | 100 |  | 150 |  | 200 | [7 empty] | #VALUE!
Pipe Data
Code | ASME B 36.19M
Size(in) | 0.5 | 0.75 | 1 | 1.5 | 2 | 3 | 4 | 6 | 8 | 10 | 12 | 14 | 16 | 18 | 20 | 22 | 24 | 26 | 28 | 30 | 32
O.D.mm | 21.3 | 26.7 | 33.4 | 48.3 | 60.3 | 88.9 | 114.3 | 168.3 | 219.1 | 273.1 | 323.9 | 355.6 | 406.4 | 457 | 508 | 559 | 610 | 660 | 711 | 762 | 812.8
Sch. | 80S | 80S | 80S | 80S | 80S | 10S | 10S | 10S | 10S | 10S | 10S | 10S | 10S | 10S | 10S | 10S | 10S | 10 | 10 | 10S | 10
WT. mm | 3.73 | 3.91 | 4.55 | 5.08 | 5.54 | 3.05 | 3.05 | 3.4 | 3.76 | 4.19 | 4.57 | 4.77 | 4.77 | 4.77 | 5.54 | 5.54 | 6.35 | 7.92 | 7.92 | 7.92 | 7.92
TYPE | Seamless | [8 empty] | Welded (Longitudinally) with 100% RT
MOC | ASTM A 790 Gr. S32750 | [8 empty] | ASTM A 790 Gr. S32750
Ends | BE
Fittings Data
TYPE | Butt Weld (SCH to match pipe), Seamless | [8 empty] | Butt Weld (SCH to match pipe), Welded
MOC | ASTM A 815 Gr.WP-S UNS S32750 | [8 empty] | ASTM A 815 Gr.WP-WX UNS S32750
Elbow | ASME B 16.9
Tee | ASME B 16.9 | [8 empty] | ASME B 16.9
Red. | ASME B 16.9 | [8 empty] | ASME B 16.9
Cap | ASME B 16.9 | [8 empty] | ASME B 16.9
Plug | Hex Head Plug, ASME B 16.11
Weldolet | MSS SP 97, ASTM A 182 Gr. F53 | [8 empty] | MSS SP 97, ASTM A 182 Gr. F60
Flange
MOC | ASTM A 182 Gr. F53
FACE | 150# RF, Serrated Finish
TYPE | Weld Neck, ASME B 16.5/ 16.47A, Butt Welding ends as per ASME B 16.25
Spectacle Blind/Spacer Blinds
MOC | ASTM A 182 Gr. F53
Spectacle | ASME B 16.48 | [11 empty] | Spacer and blind as per ASME B 16.48 (Note 5)
Bolts/ Nuts/ Gaskets
Stud Bolts | ASTM A 453 Gr. 660
Hex Nuts | ASTM A 453 Gr. 660
Gasket | ASME B 16.20, 4.5mm, DSS UNS S32750 Spiral Wound with Flexible Graphite (F.G.) filler
Valves
Rating | #VALUE!
Ball | #VALUE!
Gate | #VALUE!
Globe | #VALUE!
Check | #VALUE! |  |  |  | #VALUE!
Butterfly | [5 empty] | #VALUE!
Notes
1. PMS to be read in conjunction with Piping Design Basis, Doc No. 50502-SPE- 80000-PP-BD-0001 and Valve Material Specification, Doc. No. 50502-SPE- 80000-PP-SP-0002.
2. Weld Joint Factor for welded pipe shall be as per ASME B 31.3.
3. Welded fittings shall be 100% radiographed.
4. Two jackscrew, 180 degree apart shall be provided in one of the flanges for all orifice flange and specified spectacle blind assemblies.
5. Spectacle blinds and spacer sizes and rating that are not available in ASME B 16.48 shall be as per manuf. standard. Design shall be submitted to Company for review and approval.
6. Maximum temperature limit for all Soft Seat Ball Valve shall be 200°C.
7. Wafer check valve to be avoided, unless the available space constraint does not allow normal check valve.
8. Wafer type Butterfly Valve may be used only in water service and shall not be used in hydrocarbon service.

## G25
#VALUE! |  |  |  |  | PIPING MATERIAL SPECIFICATION | [10 empty] | Rev: C0
[5 empty] | Piping Class |  |  |  | Material |  |  | C.A |  | Mill Tol |  | Sheet No.
[5 empty] | #VALUE! |  | #VALUE! |  | #VALUE! |  |  | #VALUE! |  | #VALUE! |  | #VALUE!
[5 empty] | Design Code: |  |  | #VALUE!
[5 empty] | Service: |  | #VALUE!
[5 empty] | Branch Chart: |  |  | #VALUE!
Pressure-Temperature Rating
Press., barg | #VALUE! |  | #VALUE! |  | #VALUE! |  | #VALUE! |  | #VALUE! | [5 empty] | Hydrotest Pr. (barg)
Temp., °C | #VALUE! |  | 50 |  | 100 |  | 150 |  | 200 | [5 empty] | #VALUE!
Pipe Data
Code | ASME B 36.10M
Size(in) | 0.5 | 0.75 | 1 | 1.5 | 2 | 3 | 4 | 6 | 8 | 10 | 12 | 14 | 16 | 18 | 20 | 22 | 24
O.D.mm | 21.3 | 26.7 | 33.4 | 48.3 | 60.3 | 88.9 | 114.3 | 168.3 | 219.1 | 273.1 | 323.9 | 355.6 | 406.4 | 457 | 508 | 559 | 610
Sch. | 80S | 80S | 80S | 80S | 80S | 160 | 120 | 160 | 140 | 140 | 140 | 140 | 140 | 140 | 140 | 160 | 160
WT. mm | 3.73 | 3.91 | 4.55 | 5.08 | 5.54 | 11.13 | 11.13 | 18.26 | 20.62 | 25.4 | 28.58 | 31.75 | 36.53 | 39.67 | 44.45 | 53.98 | 59.54
TYPE | Seamless | [8 empty] | Welded (Longitudinally) with 100% RT
MOC | ASTM A 790 Gr. S32750 | [8 empty] | ASTM A 790 Gr. S32750
Ends | BE
Fittings Data
TYPE | Butt Weld (SCH to match pipe), Seamless | [8 empty] | Butt Weld (SCH to match pipe), Welded
MOC | ASTM A 815 Gr.WP-S UNS S32750 | [8 empty] | ASTM A 815 Gr.WP-WX UNS S32750
Elbow | ASME B 16.9
Tee | ASME B 16.9 | [8 empty] | ASME B 16.9
Red. | ASME B 16.9 | [8 empty] | ASME B 16.9
Cap | ASME B 16.9 | [8 empty] | ASME B 16.9
Plug | Hex Head Plug, ASME B 16.11
Weldolet | MSS SP 97, ASTM A 182 Gr. F53 | [8 empty] | MSS SP 97, ASTM A 182 Gr. F60
Flange
MOC | ASTM A 182 Gr. F53
FACE | 1500#, RTJ
TYPE | Weld Neck, ASME B 16.5, Butt Welding ends as per ASME B 16.25, Note 6,7
Compact Flange | [5 empty] | WN Compact Flange (Norsok Standard L-005)* To be used for layout contraint.
Hub Connector | [5 empty] | Seal Ring - ASTM A 182 Gr. F53, Hub and Blind Hub - ASTM A 182 Gr. F53, Clamp - AISI 4140, Bolt Material as below * To be used where ANSI or Compact Flange not suitable
Spectacle Blind/Spacer Blinds
MOC | ASTM A 182 Gr. F53
Spectacle | ASME B 16.48 | [10 empty] | Spacer and blind as per ASME B 16.48
Bolts/ Nuts/ Gaskets
Stud Bolts | ASTM A 453 Gr. 660
Hex Nuts | ASTM A 453 Gr. 660
Gasket | ASME B 16.20, OCT ring of UNS S 332750 with Max. Hardness of 22 HRC
Valves
Rating | #VALUE!
Ball | USE GATE VALVE |  |  |  | #VALUE!
Gate | #VALUE!
Globe | #VALUE!
Check | #VALUE! |  |  |  | #VALUE!
DBB (Inst) | #VALUE!
DBB | #VALUE!
Notes
1. PMS to be read in conjunction with Piping Design Basis, Doc No. 50502-SPE- 80000-PP-BD-0001 and Valve Material Specification, Doc. No. 50502-SPE- 80000-PP-SP-0002.
2. Weld Joint Factor for welded pipe shall be as per ASME B 31.3.
3. Welded fittings shall be 100% radiographed.
4. Two jackscrew, 180 degree apart shall be provided in one of the flanges for all orifice flange, WNRTJ flange 3" and above and specified spectacle blind assemblies.
5. Spectacle blinds and spacer sizes and rating that are not available in ASME B 16.48 shall be as per manuf. standard. Design shall be submitted to Company for review and approval.
6. Gasket Contact Surface shall have maximum roughness of 63AARH.
7. Minimum RTJ groove hardness shall be 24 -25 HRC
8. Maximum temperature limit for all Soft Seat Ball Valve shall be 200°C.
9. Wafer check valve to be avoided, unless the available space constraint does not allow normal check valve.

## A25N
#VALUE! |  |  |  |  | PIPING MATERIAL SPECIFICATION | [13 empty] | Rev: C0
[5 empty] | Piping Class |  |  |  | Material |  |  |  | C.A |  |  | Mill Tol |  |  | Sheet No.
[5 empty] | #VALUE! |  | #VALUE! |  | #VALUE! |  |  |  | #VALUE! |  |  | #VALUE! |  |  | #VALUE!
[5 empty] | Design Code: |  |  | #VALUE!
[5 empty] | Service: |  |  | #VALUE!
[5 empty] | Branch Chart: |  |  | #VALUE!
Pressure-Temperature Rating
Press., barg | #VALUE! |  | #VALUE! |  | #VALUE! |  | #VALUE! |  | #VALUE! | [7 empty] | Hydrotest Pr. (barg)
Temp., °C | #VALUE! |  | 50 |  | 100 |  | 150 |  | 200 | [7 empty] | #VALUE!
Pipe Data
Code | ASME B 36.19M
Size(in) | 0.5 | 0.75 | 1 | 1.5 | 2 | 3 | 4 | 6 | 8 | 10 | 12 | 14 | 16 | 18 | 20 | 22 | 24 | 26 | 28 | 30 | 32
O.D.mm | 21.3 | 26.7 | 33.4 | 48.3 | 60.3 | 88.9 | 114.3 | 168.3 | 219.1 | 273.1 | 323.9 | 355.6 | 406.4 | 457 | 508 | 559 | 610 | 660 | 711 | 762 | 812.8
Sch. | 80S | 80S | 80S | 80S | 80S | 10S | 10S | 10S | 10S | 10S | 10S | 10S | 10S | 10S | 10S | 10S | 10S | 10 | 10 | 10S | 10
WT. mm | 3.73 | 3.91 | 4.55 | 5.08 | 5.54 | 3.05 | 3.05 | 3.4 | 3.76 | 4.19 | 4.57 | 4.77 | 4.77 | 4.77 | 5.54 | 5.54 | 6.35 | 7.92 | 7.92 | 7.92 | 7.92
TYPE | Seamless | [8 empty] | Welded (Longitudinally) with 100% RT
MOC | ASTM A 790 Gr. S32750 | [8 empty] | ASTM A 790 Gr. S32750
Ends | BE
Fittings Data
TYPE | Butt Weld (SCH to match pipe), Seamless | [8 empty] | Butt Weld (SCH to match pipe), Welded
MOC | ASTM A 815 Gr.WP-S UNS S32750 | [8 empty] | ASTM A 815 Gr.WP-WX UNS S32750
Elbow | ASME B 16.9
Tee | ASME B 16.9 | [8 empty] | ASME B 16.9
Red. | ASME B 16.9 | [8 empty] | ASME B 16.9
Cap | ASME B 16.9 | [8 empty] | ASME B 16.9
Plug | Hex Head Plug, ASME B 16.11
Weldolet | MSS SP 97, ASTM A 182 Gr. F53 | [8 empty] | MSS SP 97, ASTM A 182 Gr. F60
Flange
MOC | ASTM A 182 Gr. F53
FACE | 150# RF, Serrated Finish
TYPE | Weld Neck, ASME B 16.5/ 16.47A, Butt Welding ends as per ASME B 16.25
Spectacle Blind/Spacer Blinds
MOC | ASTM A 182 Gr. F53
Spectacle | ASME B 16.48 | [11 empty] | Spacer and blind as per ASME B 16.48 (Note 5)
Bolts/ Nuts/ Gaskets
Stud Bolts | ASTM A 453 Gr. 660
Hex Nuts | ASTM A 453 Gr. 660
Gasket | ASME B 16.20, 4.5mm, DSS UNS S32750 Spiral Wound with Flexible Graphite (F.G.) filler
Valves
Rating | #VALUE!
Ball | #VALUE!
Gate | #VALUE!
Globe | #VALUE!
Check | #VALUE! |  |  |  | #VALUE!
Butterfly | [5 empty] | #VALUE!
Notes
1. PMS to be read in conjunction with Piping Design Basis, Doc No. 50502-SPE- 80000-PP-BD-0001 and Valve Material Specification, Doc. No. 50502-SPE- 80000-PP-SP-0002.
2. Weld Joint Factor for welded pipe shall be as per ASME B 31.3.
3. Welded fittings shall be 100% radiographed.
4. Two jackscrew, 180 degree apart shall be provided in one of the flanges for all orifice flange and specified spectacle blind assemblies.
5. Spectacle blinds and spacer sizes and rating that are not available in ASME B 16.48 shall be as per manuf. standard. Design shall be submitted to Company for review and approval.
6. Maximum temperature limit for all Soft Seat Ball Valve shall be 200°C.
7. Wafer check valve to be avoided, unless the available space constraint does not allow normal check valve.
8. Wafer type Butterfly Valve may be used only in water service and shall not be used in hydrocarbon service.

## B25N
#VALUE! |  |  |  |  | PIPING MATERIAL SPECIFICATION | [13 empty] | Rev: C0
[5 empty] | Piping Class |  |  |  | Material |  |  |  | C.A |  |  | Mill Tol |  |  | Sheet No.
[5 empty] | #VALUE! |  | #VALUE! |  | #VALUE! |  |  |  | #VALUE! |  |  | #VALUE! |  |  | #VALUE!
[5 empty] | Design Code: |  |  | #VALUE!
[5 empty] | Service: |  |  | #VALUE!
[5 empty] | Branch Chart: |  |  | #VALUE!
Pressure-Temperature Rating
Press., barg | #VALUE! |  | #VALUE! |  | #VALUE! |  | #VALUE! |  | #VALUE! | [7 empty] | Hydrotest Pr. (barg)
Temp., °C | #VALUE! |  | 50 |  | 100 |  | 150 |  | 200 | [7 empty] | #VALUE!
Pipe Data
Code | ASME B 36.19M / B 36.10M
Size(in) | 0.5 | 0.75 | 1 | 1.5 | 2 | 3 | 4 | 6 | 8 | 10 | 12 | 14 | 16 | 18 | 20 | 22 | 24 | 26 | 28 | 30 | 32
O.D.mm | 21.3 | 26.7 | 33.4 | 48.3 | 60.3 | 88.9 | 114.3 | 168.3 | 219.1 | 273.1 | 323.9 | 355.6 | 406.4 | 457 | 508 | 559 | 610 | 660 | 711 | 762 | 812.8
Sch. | 80S | 80S | 80S | 80S | 80S | 10S | 10S | 10S | 10S | 10S | 10S | 10S | 10S | 10 | 10 | 10 | 40S | STD | STD | STD | STD
WT. mm | 3.73 | 3.91 | 4.55 | 4.55 | 5.54 | 3.05 | 3.05 | 3.4 | 3.76 | 4.19 | 4.57 | 4.78 | 4.78 | 6.35 | 6.35 | 6.35 | 9.53 | 9.53 | 9.53 | 9.53 | 9.53
TYPE | Seamless | [8 empty] | Welded (Longitudinally) with 100% RT
MOC | ASTM A 790 Gr. S32750 | [8 empty] | ASTM A 790 Gr. S32750
Ends | BE
Fittings Data
TYPE | Butt Weld (SCH to match pipe), Seamless | [8 empty] | Butt Weld (SCH to match pipe), Welded
MOC | ASTM A 815 Gr.WP-S UNS S32750 | [8 empty] | ASTM A 815 Gr.WP-WX UNS S32750
Elbow | ASME B 16.9
Tee | ASME B 16.9 | [8 empty] | ASME B 16.9
Red. | ASME B 16.9 | [8 empty] | ASME B 16.9
Cap | ASME B 16.9 | [8 empty] | ASME B 16.9
Plug | Hex Head Plug, ASME B 16.11
Weldolet | MSS SP 97, ASTM A 182 Gr. F53
Flange
MOC | ASTM A 182 Gr. F53
FACE | 300# RF, Serrated Finish
TYPE | Weld Neck, ASME B 16.5/ 16.47A, Butt Welding ends as per ASME B 16.25
Spectacle Blind/Spacer Blinds
MOC | ASTM A 182 Gr. F53
Spectacle | ASME B 16.48 | [11 empty] | Spacer and blind as per ASME B 16.48 (Note 5)
Bolts/ Nuts/ Gaskets
Stud Bolts | ASTM A 453 Gr. 660
Hex Nuts | ASTM A 453 Gr. 660
Gasket | ASME B 16.20, 4.5mm, DSS UNS S32750 Spiral Wound with Flexible Graphite (F.G.) filler
Valves
Rating | #VALUE!
Ball | #VALUE!
Gate | #VALUE!
Globe | #VALUE!
Check | #VALUE! |  |  |  | #VALUE!
Notes
1. PMS to be read in conjunction with Piping Design Basis, Doc No. 50502-SPE- 80000-PP-BD-0001 and Valve Material Specification, Doc. No. 50502-SPE- 80000-PP-SP-0002.
2. Weld Joint Factor for welded pipe shall be as per ASME B 31.3.
3. Welded fittings shall be 100% radiographed.
4. Two jackscrew, 180 degree apart shall be provided in one of the flanges for all orifice flange and specified spectacle blind assemblies.
5. Spectacle blinds and spacer sizes and rating that are not available in ASME B 16.48 shall be as per manuf. standard. Design shall be submitted to Company for review and approval.
6. Maximum temperature limit for all Soft Seat Ball Valve shall be 200°C.
7. Wafer check valve to be avoided, unless the available space constraint does not allow normal check valve.

## D25N
#VALUE! |  |  |  |  | PIPING MATERIAL SPECIFICATION | [10 empty] | Rev: C0
[5 empty] | Piping Class |  |  |  | Material |  |  | C.A |  | Mill Tol |  | Sheet No.
[5 empty] | #VALUE! |  | #VALUE! |  | #VALUE! |  |  | #VALUE! |  | #VALUE! |  | #VALUE!
[5 empty] | Design Code: |  |  | #VALUE!
[5 empty] | Service: |  | #VALUE!
[5 empty] | Branch Chart: |  |  | #VALUE!
Pressure-Temperature Rating
Press., barg | #VALUE! |  | #VALUE! |  | #VALUE! |  | #VALUE! |  | #VALUE! | [5 empty] | Hydrotest Pr. (barg)
Temp., °C | #VALUE! |  | 50 |  | 100 |  | 150 |  | 200 | [5 empty] | #VALUE!
Pipe Data
Code | ASME B 36.19M / B 36.10M
Size(in) | 0.5 | 0.75 | 1 | 1.5 | 2 | 3 | 4 | 6 | 8 | 10 | 12 | 14 | 16 | 18 | 20 | 22 | 24
O.D.mm | 21.3 | 26.7 | 33.4 | 48.3 | 60.3 | 88.9 | 114.3 | 168.3 | 219.1 | 273.1 | 323.9 | 355.6 | 406.4 | 457 | 508 | 559 | 610
Sch. | 80S | 80S | 80S | 80S | 80S | 40S | 40S | 40S | 20 | 20 | 40S | 40S | 40S | 80S | 80S | XS | 30
WT. mm | 3.73 | 3.91 | 4.55 | 5.08 | 5.54 | 5.49 | 6.02 | 7.11 | 6.35 | 6.35 | 9.53 | 9.53 | 9.53 | 12.7 | 12.7 | 12.7 | 14.27
TYPE | Seamless | [8 empty] | Welded (Longitudinally) with 100% RT
MOC | ASTM A 790 Gr. S32750 | [8 empty] | ASTM A 790 Gr. S32750
Ends | BE
Fittings Data
TYPE | Butt Weld (SCH to match pipe), Seamless | [8 empty] | Butt Weld (SCH to match pipe), Welded
MOC | ASTM A 815 Gr.WP-S UNS S32750 | [8 empty] | ASTM A 815 Gr.WP-WX UNS S32750
Elbow | ASME B 16.9
Tee | ASME B 16.9 | [8 empty] | ASME B 16.9
Red. | ASME B 16.9 | [8 empty] | ASME B 16.9
Cap | ASME B 16.9 | [8 empty] | ASME B 16.9
Plug | Hex Head Plug, ASME B 16.11
Weldolet | MSS SP 97, ASTM A 182 Gr. F53 | [8 empty] | MSS SP 97, ASTM A 182 Gr. F60
Flange
MOC | ASTM A 182 Gr. F53
FACE | 600# RF, Serrated Finish
TYPE | Weld Neck, ASME B 16.5, Butt Welding ends as per ASME B 16.25
Spectacle Blind/Spacer Blinds
MOC | ASTM A 182 Gr. F53
Spectacle | ASME B 16.48 | [11 empty] | Spacer and blind as per ASME B 16.48 (Note 5)
Bolts/ Nuts/ Gaskets
Stud Bolts | ASTM A 453 Gr. 660
Hex Nuts | ASTM A 453 Gr. 660
Gasket | ASME B 16.20, 4.5mm, DSS UNS S32750 Spiral Wound with Flexible Graphite (F.G.) filler
Valves
Rating | #VALUE!
Ball | #VALUE!
Gate | #VALUE!
Globe | #VALUE!
Check | #VALUE! |  |  |  | #VALUE!
Notes
1. PMS to be read in conjunction with Piping Design Basis, Doc No. 50502-SPE- 80000-PP-BD-0001 and Valve Material Specification, Doc. No. 50502-SPE- 80000-PP-SP-0002.
2. Weld Joint Factor for welded pipe shall be as per ASME B 31.3.
3. Welded fittings shall be 100% radiographed.
4. Two jackscrew, 180 degree apart shall be provided in one of the flanges for all orifice flange and specified spectacle blind assemblies.
5. Spectacle blinds and spacer sizes and rating that are not available in ASME B 16.48 shall be as per manuf. standard. Design shall be submitted to Company for review and approval.
6. Maximum temperature limit for all Soft Seat Ball Valve shall be 200°C.
7. Wafer check valve to be avoided, unless the available space constraint does not allow normal check valve.

## E25N
#VALUE! |  |  |  |  | PIPING MATERIAL SPECIFICATION | [10 empty] | Rev: C0
[5 empty] | Piping Class |  |  |  | Material |  |  | C.A |  | Mill Tol |  | Sheet No.
[5 empty] | #VALUE! |  | #VALUE! |  | #VALUE! |  |  | #VALUE! |  | #VALUE! |  | #VALUE!
[5 empty] | Design Code: |  |  | #VALUE!
[5 empty] | Service: |  | #VALUE!
[5 empty] | Branch Chart: |  |  | #VALUE!
Pressure-Temperature Rating
Press., barg | #VALUE! |  | #VALUE! |  | #VALUE! |  | #VALUE! |  | #VALUE! | [5 empty] | Hydrotest Pr. (barg)
Temp., °C | #VALUE! |  | 50 |  | 100 |  | 150 |  | 200 | [5 empty] | #VALUE!
Pipe Data
Code | ASME B 36.19M / B 36.10M
Size(in) | 0.5 | 0.75 | 1 | 1.5 | 2 | 3 | 4 | 6 | 8 | 10 | 12 | 14 | 16 | 18 | 20 | 22 | 24
O.D.mm | 21.3 | 26.7 | 33.4 | 48.3 | 60.3 | 88.9 | 114.3 | 168.3 | 219.1 | 273.1 | 323.9 | 355.6 | 406.4 | 457 | 508 | 559 | 610
Sch. | 80S | 80S | 80S | 80S | 80S | 40S | 40S | 40S | 40S | 40S | 80S | 80S | 60 | 60 | 60 | 60 | 60
WT. mm | 3.73 | 3.91 | 4.55 | 5.08 | 5.54 | 5.49 | 6.02 | 7.11 | 8.18 | 9.27 | 12.7 | 12.7 | 16.66 | 19.05 | 20.62 | 22.23 | 24.61
TYPE | Seamless | [8 empty] | Welded (Longitudinally) with 100% RT
MOC | ASTM A 790 Gr. S32750 | [8 empty] | ASTM A 790 Gr. S32750
Ends | BE
Fittings Data
TYPE | Butt Weld (SCH to match pipe), Seamless | [8 empty] | Butt Weld (SCH to match pipe), Welded
MOC | ASTM A 815 Gr.WP-S UNS S32750 | [8 empty] | ASTM A 815 Gr.WP-WX UNS S32750
Elbow | ASME B 16.9
Tee | ASME B 16.9 | [8 empty] | ASME B 16.9
Red. | ASME B 16.9 | [8 empty] | ASME B 16.9
Cap | ASME B 16.9 | [8 empty] | ASME B 16.9
Plug | Hex Head Plug, ASME B 16.11
Weldolet | MSS SP 97, ASTM A 182 Gr. F53 | [8 empty] | MSS SP 97, ASTM A 182 Gr. F60
Flange
MOC | ASTM A 182 Gr. F53
FACE | 1500#, RTJ |  |  |  | 900#, RTJ
TYPE | Weld Neck, ASME B 16.5, Butt Welding ends as per ASME B 16.25, Note 6,7
Spectacle Blind/Spacer Blinds
MOC | ASTM A 182 Gr. F53
Spectacle | ASME B 16.48 | [10 empty] | Spacer and blind as per ASME B 16.48
Bolts/ Nuts/ Gaskets
Stud Bolts | ASTM A 453 Gr. 660
Hex Nuts | ASTM A 453 Gr. 660
Gasket | ASME B 16.20, OCT ring of UNS S 332750 with Max. Hardness of 22 HRC
Valves
Rating | #VALUE!
Ball | USE GATE VALVE |  |  |  | #VALUE!
Gate | #VALUE!
Globe | #VALUE!
Check | #VALUE! |  |  |  | #VALUE!
DBB (Inst) | #VALUE!
DBB | #VALUE!
Notes
1. PMS to be read in conjunction with Piping Design Basis, Doc No. 50502-SPE- 80000-PP-BD-0001 and Valve Material Specification, Doc. No. 50502-SPE- 80000-PP-SP-0002.
2. Weld Joint Factor for welded pipe shall be as per ASME B 31.3.
3. Welded fittings shall be 100% radiographed.
4. Two jackscrew, 180 degree apart shall be provided in one of the flanges for all orifice flange, WNRTJ flange 3" and above and specified spectacle blind assemblies.
5. Spectacle blinds and spacer sizes and rating that are not available in ASME B 16.48 shall be as per manuf. standard. Design shall be submitted to Company for review and approval.
6. Gasket Contact Surface shall have maximum roughness of 63AARH.
7. Minimum RTJ groove hardness shall be 24 -25 HRC
8. Maximum temperature limit for all Soft Seat Ball Valve shall be 200°C.
9. Wafer check valve to be avoided, unless the available space constraint does not allow normal check valve.

## F25N
#VALUE! |  |  |  |  | PIPING MATERIAL SPECIFICATION | [10 empty] | Rev: C0
[5 empty] | Piping Class |  |  |  | Material |  |  | C.A |  | Mill Tol |  | Sheet No.
[5 empty] | #VALUE! |  | #VALUE! |  | #VALUE! |  |  | #VALUE! |  | #VALUE! |  | #VALUE!
[5 empty] | Design Code: |  |  | #VALUE!
[5 empty] | Service: |  | #VALUE!
[5 empty] | Branch Chart: |  |  | #VALUE!
Pressure-Temperature Rating
Press., barg | #VALUE! |  | #VALUE! |  | #VALUE! |  | #VALUE! |  | #VALUE! | [5 empty] | Hydrotest Pr. (barg)
Temp., °C | #VALUE! |  | 50 |  | 100 |  | 150 |  | 200 | [5 empty] | #VALUE!
Pipe Data
Code | ASME B 36.19M / 36.10
Size(in) | 0.5 | 0.75 | 1 | 1.5 | 2 | 3 | 4 | 6 | 8 | 10 | 12 | 14 | 16 | 18 | 20 | 22 | 24
O.D.mm | 21.3 | 26.7 | 33.4 | 48.3 | 60.3 | 88.9 | 114.3 | 168.3 | 219.1 | 273.1 | 323.9 | 355.6 | 406.4 | 457 | 508 | 559 | 610
Sch. | 80S | 80S | 80S | 80S | 80S | 40S | 80S | 80S | 80S | 80 | 80 | 80 | 100 | 100 | 100 | 100 | 100
WT. mm | 3.73 | 3.91 | 4.55 | 5.08 | 5.54 | 5.49 | 8.56 | 10.97 | 12.7 | 15.09 | 17.48 | 19.05 | 26.19 | 29.36 | 32.54 | 34.93 | 38.89
TYPE | Seamless | [8 empty] | Welded (Longitudinally) with 100% RT
MOC | ASTM A 790 Gr. S32750 | [8 empty] | ASTM A 790 Gr. S32750
Ends | BE
Fittings Data
TYPE | Butt Weld (SCH to match pipe), Seamless | [8 empty] | Butt Weld (SCH to match pipe), Welded
MOC | ASTM A 815 Gr.WP-S UNS S32750 | [8 empty] | ASTM A 815 Gr.WP-WX UNS S32750
Elbow | ASME B 16.9
Tee | ASME B 16.9 | [8 empty] | ASME B 16.9
Red. | ASME B 16.9 | [8 empty] | ASME B 16.9
Cap | ASME B 16.9 | [8 empty] | ASME B 16.9
Plug | Hex Head Plug, ASME B 16.11
Weldolet | MSS SP 97, ASTM A 182 Gr. F53 | [8 empty] | MSS SP 97, ASTM A 182 Gr. F60
Flange
MOC | ASTM A 182 Gr. F53
FACE | 1500#, RTJ
TYPE | Weld Neck, ASME B 16.5, Butt Welding ends as per ASME B 16.25, Note 6,7
Compact Flange | [5 empty] | WN Compact Flange (Norsok Standard L-005)* To be used for layout contraint.
Hub Connector | [5 empty] | Seal Ring - ASTM A 182 Gr. F53, Hub and Blind Hub - ASTM A 182 Gr. F53, Clamp - AISI 4140, Bolt Material as below * To be used where ANSI or Compact Flange not suitable
Spectacle Blind/Spacer Blinds
MOC | ASTM A 182 Gr. F53
Spectacle | ASME B 16.48 | [10 empty] | Spacer and blind as per ASME B 16.48
Bolts/ Nuts/ Gaskets
Stud Bolts | ASTM A 453 Gr. 660
Hex Nuts | ASTM A 453 Gr. 660
Gasket | ASME B 16.20, OCT ring of UNS S 332750 with Max. Hardness of 22 HRC
Valves
Rating | #VALUE!
Ball | USE GATE VALVE |  |  |  | #VALUE!
Gate | #VALUE!
Globe | #VALUE!
Check | #VALUE! |  |  |  | #VALUE!
DBB (Inst) | #VALUE!
DBB | #VALUE!
Notes
1. PMS to be read in conjunction with Piping Design Basis, Doc No. 50502-SPE- 80000-PP-BD-0001 and Valve Material Specification, Doc. No. 50502-SPE- 80000-PP-SP-0002.
2. Weld Joint Factor for welded pipe shall be as per ASME B 31.3.
3. Welded fittings shall be 100% radiographed.
4. Two jackscrew, 180 degree apart shall be provided in one of the flanges for all orifice flange, WNRTJ flange 3" and above and specified spectacle blind assemblies.
5. Spectacle blinds and spacer sizes and rating that are not available in ASME B 16.48 shall be as per manuf. standard. Design shall be submitted to Company for review and approval.
6. Gasket Contact Surface shall have maximum roughness of 63AARH.
7. Minimum RTJ groove hardness shall be 24 -25 HRC
8. Maximum temperature limit for all Soft Seat Ball Valve shall be 200°C.
9. Wafer check valve to be avoided, unless the available space constraint does not allow normal check valve.

## G25N
#VALUE! |  |  |  |  | PIPING MATERIAL SPECIFICATION | [10 empty] | Rev: C0
[5 empty] | Piping Class |  |  |  | Material |  |  | C.A |  | Mill Tol |  | Sheet No.
[5 empty] | #VALUE! |  | #VALUE! |  | #VALUE! |  |  | #VALUE! |  | #VALUE! |  | #VALUE!
[5 empty] | Design Code: |  |  | #VALUE!
[5 empty] | Service: |  | #VALUE!
[5 empty] | Branch Chart: |  |  | #VALUE!
Pressure-Temperature Rating
Press., barg | #VALUE! |  | #VALUE! |  | #VALUE! |  | #VALUE! |  | #VALUE! | [5 empty] | Hydrotest Pr. (barg)
Temp., °C | #VALUE! |  | 50 |  | 100 |  | 150 |  | 200 | [5 empty] | #VALUE!
Pipe Data
Code | ASME B 36.10M
Size(in) | 0.5 | 0.75 | 1 | 1.5 | 2 | 3 | 4 | 6 | 8 | 10 | 12 | 14 | 16 | 18 | 20 | 22 | 24
O.D.mm | 21.3 | 26.7 | 33.4 | 48.3 | 60.3 | 88.9 | 114.3 | 168.3 | 219.1 | 273.1 | 323.9 | 355.6 | 406.4 | 457 | 508 | 559 | 610
Sch. | 80S | 80S | 80S | 80S | 80S | 160 | 120 | 160 | 140 | 140 | 140 | 140 | 140 | 140 | 140 | 160 | 160
WT. mm | 3.73 | 3.91 | 4.55 | 5.08 | 5.54 | 11.13 | 11.13 | 18.26 | 20.62 | 25.4 | 28.58 | 31.75 | 36.53 | 39.67 | 44.45 | 53.98 | 59.54
TYPE | Seamless | [8 empty] | Welded (Longitudinally) with 100% RT
MOC | ASTM A 790 Gr. S32750 | [8 empty] | ASTM A 790 Gr. S32750
Ends | BE
Fittings Data
TYPE | Butt Weld (SCH to match pipe), Seamless | [8 empty] | Butt Weld (SCH to match pipe), Welded
MOC | ASTM A 815 Gr.WP-S UNS S32750 | [8 empty] | ASTM A 815 Gr.WP-WX UNS S32750
Elbow | ASME B 16.9
Tee | ASME B 16.9 | [8 empty] | ASME B 16.9
Red. | ASME B 16.9 | [8 empty] | ASME B 16.9
Cap | ASME B 16.9 | [8 empty] | ASME B 16.9
Plug | Hex Head Plug, ASME B 16.11
Weldolet | MSS SP 97, ASTM A 182 Gr. F53 | [8 empty] | MSS SP 97, ASTM A 182 Gr. F60
Flange
MOC | ASTM A 182 Gr. F53
FACE | 1500#, RTJ
TYPE | Weld Neck, ASME B 16.5, Butt Welding ends as per ASME B 16.25, Note 6,7
Compact Flange | [5 empty] | WN Compact Flange (Norsok Standard L-005)* To be used for layout contraint.
Hub Connector | [5 empty] | Seal Ring - ASTM A 182 Gr. F53, Hub and Blind Hub - ASTM A 182 Gr. F53, Clamp - AISI 4140, Bolt Material as below * To be used where ANSI or Compact Flange not suitable
Spectacle Blind/Spacer Blinds
MOC | ASTM A 182 Gr. F53
Spectacle | ASME B 16.48 | [10 empty] | Spacer and blind as per ASME B 16.48
Bolts/ Nuts/ Gaskets
Stud Bolts | ASTM A 453 Gr. 660
Hex Nuts | ASTM A 453 Gr. 660
Gasket | ASME B 16.20, OCT ring of UNS S 332750 with Max. Hardness of 22 HRC
Valves
Rating | #VALUE!
Ball | USE GATE VALVE |  |  |  | #VALUE!
Gate | #VALUE!
Globe | #VALUE!
Check | #VALUE! |  |  |  | #VALUE!
DBB (Inst) | #VALUE!
DBB | #VALUE!
Notes
1. PMS to be read in conjunction with Piping Design Basis, Doc No. 50502-SPE- 80000-PP-BD-0001 and Valve Material Specification, Doc. No. 50502-SPE- 80000-PP-SP-0002.
2. Weld Joint Factor for welded pipe shall be as per ASME B 31.3.
3. Welded fittings shall be 100% radiographed.
4. Two jackscrew, 180 degree apart shall be provided in one of the flanges for all orifice flange, WNRTJ flange 3" and above and specified spectacle blind assemblies.
5. Spectacle blinds and spacer sizes and rating that are not available in ASME B 16.48 shall be as per manuf. standard. Design shall be submitted to Company for review and approval.
6. Gasket Contact Surface shall have maximum roughness of 63AARH.
7. Minimum RTJ groove hardness shall be 24 -25 HRC
8. Maximum temperature limit for all Soft Seat Ball Valve shall be 200°C.
9. Wafer check valve to be avoided, unless the available space constraint does not allow normal check valve.

## A30
#VALUE! |  |  |  |  | PIPING MATERIAL SPECIFICATION | [10 empty] | Rev: C0
[5 empty] | Piping Class |  |  |  | Material |  |  | C.A |  | Mill Tol |  | Sheet No.
[5 empty] | #VALUE! |  | #VALUE! |  | #VALUE! |  |  | #VALUE! |  | #VALUE! |  | #VALUE!
[5 empty] | Design Code: |  |  | #VALUE!
[5 empty] | Service: |  | #VALUE!
[5 empty] | Branch Chart: |  |  | #VALUE!
Pressure-Temperature Rating (EEMUA 234, Table 69)
Press., barg | #VALUE! |  | #VALUE! |  | #VALUE! |  | #VALUE! |  | #VALUE! | [5 empty] | Hydrotest Pr. (barg)
Temp., °C | #VALUE! |  | 50 |  | 100 |  | 150 |  | 200 | [5 empty] | #VALUE!
Pipe Data
Code | EEMUA 234 20 BAR
Size(in) | 0.5 | 0.75 | 1 | 1.5 | 2 | 3 | 4 | 6 | 8 | 10 | 12 | 14 | 16 | 18 | 20 | 24 | 28
O.D.mm | 16 | 25 | 30 | 44.5 | 57 | 88.9 | 108 | 159 | 219.1 | 267 | 323.9 | 368 | 419 | 457.2 | 508 | 610 | 711
Sch. | - | - | - | - | - | - | - | - | - | - | - | - | - | - | - | - | -
WT. mm | 2 | 2 | 2.5 | 2.5 | 2.5 | 2.5 | 3 | 3.5 | 4.5 | 5.5 | 7 | 8 | 9 | 9.5 | 11 | 13 | 15
Min. Thk. mm. | 1.8 | 1.8 | 2.25 | 2.25 | 2.25 | 2.25 | 2.7 | 3.0625 | 3.9375 | 4.8125 | 6.125 | 7 | 7.875 | 8.31 | 9.63 | 11.38 | 13.13
TYPE | Seamless | [12 empty] | Seam Welded
MOC | Annealed tube 90-10 CU-NI ALLOY UNS 7060X EEMUA 234 20 BAR/ ASTM B 466 Copper Alloy UNS No. 70600 / BS 2871 CN 102
Ends | PE |  |  |  |  | Bevel Ends
Fittings Data
TYPE | SW |  |  |  | Butt Weld (SCH to match pipe), Seamless | [8 empty] | BW, Welded
MOC | 90-10 Cu-Ni
Elbow | EEMUA 234
Tee | EEMUA 234 |  |  |  |  | EEMUA 234
Red. | EEMUA 234 |  |  |  |  | EEMUA 234
Cap | EEMUA 234 |  |  |  |  | EEMUA 234
Coupl | EEMUA 234
Plug | EEMUA 234 |  |  |  |  | EEMUA 234
Union | EEMUA 234 |  |  |  |  | EEMUA 234
Sockolet | EEMUA 234
Weldolet | EEMUA 234
Nipple | EEMUA 234, MOC Same as pipe
Swage | EEMUA 234, MOC Same as pipe
Flange
TYPE | SW Flange |  |  |  | WN Flange
MOC | 90-10Cu-Ni
STD | EEMUA 234 20 BAR
Blind Flange
MOC | ASTM A 105N FF with 3mm 90-10 CuNi weld deposit
Bolts/ Nuts/ Gaskets
Stud Bolt | ASTM A 193 Gr. B7M, XYLAR 2 + XYLAN 1070 coated with minimum combined thickness of 50μm
Hex Nuts | ASTM A 194 Gr. 2HM, XYLAR 2 + XYLAN 1070 coated with minimum combined thickness of 50μm
Gasket | 3mm thick flat ring of neoprene/ EPDM rubber as ASME B 16.21
Valves
Rating | #VALUE!
Ball | #VALUE!
Gate | #VALUE!
Globe | #VALUE!
Check | #VALUE! |  |  |  | #VALUE!
Butterfly | [5 empty] | #VALUE!
Notes
1. PMS to be read in conjunction with Piping Design Basis, Doc No. 50502-SPE- 80000-PP-BD-0001 and Valve Material Specification, Doc. No. 50502-SPE- 80000-PP-SP-0002.
2. Weld Joint Factor for welded pipe shall be as per ASME B 31.3.
3. Welded fittings shall be 100% radiographed.
4. Two jackscrew, 180 degree apart shall be provided in one of the flanges for all orifice flange and specified spectacle blind assemblies.
5. Spectacle blinds and spacer sizes and rating that are not available in ASME B 16.48 shall be as per manuf. standard. Design shall be submitted to Company for review and approval.
6. Threading on Cu-Ni piping is not allowed. However, screwed fittings may be used for vent and drain connections only with Coontractor's approval.

## A31
#VALUE! |  |  |  |  | PIPING MATERIAL SPECIFICATION | [7 empty] | Rev: C0
[5 empty] | Piping Class |  |  |  | Material | C.A | Mill Tol |  | Sheet No.
[5 empty] | #VALUE! |  | #VALUE! |  | #VALUE! | #VALUE! | #VALUE! |  | #VALUE!
[5 empty] | Design Code: |  |  | #VALUE!
[5 empty] | Service: |  | #VALUE!
[5 empty] | Branch Chart: |  |  | #VALUE!
Pressure-Temperature Rating
Press., barg | #VALUE! |  | #VALUE! |  | #VALUE! | [6 empty] | Hydrotest Pr. (barg)
Temp., °C | #VALUE! |  | 50 |  | 100 | [6 empty] | #VALUE!
Pipe Data
Code | ASTM B42 (Regular)
Size(in) | 0.5 | 0.75 | 1 | 1.5 | 2 | 3 | 4
O.D.mm | 21.3 | 26.7 | 33.4 | 48.3 | 60.3 | 88.9 | 114
Sch. | - | - | - | - | - | - | -
WT. mm | 2.72 | 2.9 | 3.2 | 3.81 | 3.96 | 5.56 | 6.35
M.T (mm) | 0.15 | 0.15 | 0.18 | 0.2 | 0.23 | 0.3 | 0.33
TYPE | Seamless Hard Drawn H80 (Regular) |  |  |  | Seamless light Drawn H55 (Regular)
MOC | ASTM B 42 UNS C12200
Ends | BE
Fittings Data
Size(in) | 0.5 | 0.75 | 1 | 1.5 | 2 | 3 | 4
TYPE | Brazed Fittings (SCH to match pipe), Seamless |  |  |  | Butt Weld (SCH to match pipe), Seamless
MOC | ASTM B 124 UNS C11000 |  |  |  | ASTM B 42 UNS C12200
Elbow
Tee
Red.
Cap
Coupl
Plug
Union
Sockolet
Weldolet
Nipple
Swage
Flange
Size(in) | 0.5 | 0.75 | 1 | 1.5 | 2 | 3 | 4
TYPE | Solid slip on flange
FACE | FF
MOC | ASTM B61 UNS C92200
STD | ASME B 16.24
Blind Flange
Size(in) | 0.5 | 0.75 | 1 | 1.5 | 2 | 3 | 4
MOC | ASTM A 105N RF With 3mm Copper over lay
Mechanical Joints
Stud Bolt | ASTM A 193 Gr. B7M, XYLAR 2 + XYLAN 1070 coated with minimum combined thickness of 50μm
Hex Nuts | ASTM A 194 Gr. 2HM, XYLAR 2 + XYLAN 1070 coated with minimum combined thickness of 50μm
Gasket | ASME B 16.21, Full face gasket, 2mm, CNAF
Valves
Rating | #VALUE!
Ball | #VALUE!
Gate | #VALUE!
Globe | #VALUE!
Check | #VALUE! |  |  |  | #VALUE!
Butterfly | [5 empty] | #VALUE!
Notes Related to Pipe, Fittings, Flanges, Gasket and Stud Bolts -Nuts
1. Welded fittings shall be 100% radiographed.
2. All stud bolts and nuts shall be XYLAR 2 + XYLAN 1070 coated with minimum combined thickness of 50μm.
3. Threading on piping is not allowed. Screwed fittings can be used only for vents and drains.
4. PMS to be read in conjunction with Piping Design Basis, Doc No. 50502-SPE- 80000-PP-BD-0001 and Valve Material Specification, Doc. No. 50502-SPE- 80000-PP-SP-0002.
5. For Flanged connections between CS and Copper, sacrificial spool or electrical isolation kit i.e. insulating gaskets shall be used.

## A40
#VALUE! |  |  |  |  | PIPING MATERIAL SPECIFICATION | [12 empty] | Rev: C0
[5 empty] | Piping Class |  |  |  | Material |  |  | C.A |  |  | Mill Tol |  |  | Sheet No.
[5 empty] | #VALUE! |  | #VALUE! |  | #VALUE! |  |  | #VALUE! |  |  | NA |  |  | #VALUE!
[5 empty] | Design Code: |  |  | #VALUE!
[5 empty] | Service: |  |  | #VALUE!
[5 empty] | Branch Chart: |  |  | #VALUE!
Pressure-Temperature Rating
Press., barg | #VALUE! |  | #VALUE! |  | #VALUE! | [9 empty] | Hydrotest Pr. (barg)
Temp., °C | #VALUE! |  | 50 |  | 93 | [9 empty] | #VALUE!
Pipe Data
Code | Manufacturer's Std.
Size (in) | 1 | 1.5 | 2 | 3 | 4 | 6 | 8 | 10 | 12 | 14 | 16 | 18 | 20 | 24 | 28 | 30 | 32 | 34 | 36 | 40
OD (mm) | 34.1 | 49.1 | 57.8 | 86.4 | 110.6 | 166.6 | 218.4 | 274.5 | 327.3 | 359.2 | 410.5 | 452.2 | 502.3 | 602.8 | 728.6 | 780.6 | 832.6 | 884.6 | 936.4 | 1040.6
ID (mm) | 27.1 | 42.1 | 53.2 | 81.8 | 105.2 | 159 | 208.8 | 262.9 | 313.7 | 344.4 | 393.7 | 433.8 | 482.1 | 578.6 | 700 | 750 | 800 | 850 | 900 | 1000
WT(mm) | 3.5 | 3.5 | 2.3 | 2.3 | 2.7 | 3.8 | 4.8 | 5.8 | 6.8 | 7.4 | 8.4 | 9.2 | 10.1 | 12.1 | 14.3 | 15.3 | 16.3 | 17.3 | 18.2 | 20.3
TYPE | Manufacturer standard (TBA)
MOC | Filament wound Glassfiber Reinforced Epoxy (GRE) pipe, Conductive, ASTM D2996: RTRP-11AW
Ends | Taper / Taper Socket x Spigot, Adhesive bonded
Fittings Data
TYPE | Taper / Taper Socket x Spigot, Adhesive bonded
Rating | 20 bar, 93degC
MOC | Filament wound Glassfiber Reinforced Epoxy (GRE) fitting, Conductive, ASTM D5685: RTRF, 11F1, or equivalent
Elbow | 22.5°, 45°, 90° elbow
Tee | Tee or Reducing Tee
Mold. Tee | Molded Tee
Red. Sad | Reducing Saddle - Flat Face (FF)
Reducer | Conc and Ecc Reducer
Coupler | Coupler
Adaptor | Adapter
Flange
TYPE | Taper / Taper Socket x Spigot, Adhesive bonded
MOC | Filament Wound Fibre reinforced epoxy flange, conductive, Heavy duty, ASTM D4024
FACE | Flat Face (FF)
STD | Drilled to ASME B 16.5/ 16.47A, 150#
Spade and Spacer
TYPE | Manufacturer standard, Flat Face (FF)
Bolts/ Nuts/ Gaskets
Stud Bolts | ASTM A 193 Gr. B7M, XYLAR 2 + XYLAN 1070 coated with minimum combined thickness of 50μm
Hex Nuts | ASTM A 194 Gr. 2HM, XYLAR 2 + XYLAN 1070 coated with minimum combined thickness of 50μm
Washers | ASTM A 307 Gr. B HDG
Gasket | EPDM Rubber Full Face Gasket with SS insert Shore A Hardness 70 ± 5, #150 (e.g. Kroll & Ziller G-ST/PS )
Gasket | EPDM Rubber Flat Ring Gasket with SS insert Shore A Hardness 70 ± 5, #150 (e.g. Kroll & Ziller G-ST/PS )
Valves
Rating | #VALUE!
Ball | #VALUE!
Gate | #VALUE!
Globe | #VALUE!
Check | #VALUE! |  |  |  | #VALUE!
Butterfly | [5 empty] | #VALUE!
Notes
1. PMS to be read in conjunction with Piping Design Basis, Doc No. 50502-SPE- 80000-PP-BD-0001 and Valve Material Specification, Doc. No. 50502-SPE- 80000-PP-SP-0002.
2. The GRE piping should be conductive to avoid accumulation of static electrical charges in the offshore environment. Piping system should be grounded.
3. The GRE pipe and fitting should comply to IMO L3 fire rating requirement and TA certified by related ship societies.
4. All fittings shall be epoxy design single piece filament wound.
5. Flange face finish, branch connection and dimensions as per manufacturer's standard.
6. Design limits according to nominal pressure of valves.
7. Lines shall be supported and stress analysed as per manufacturer's standard.

## A41
#VALUE! |  |  |  |  | PIPING MATERIAL SPECIFICATION | [6 empty] | Rev: C0
[5 empty] | Piping Class |  |  |  | Material | C.A | Mill Tol | Sheet No.
[5 empty] | #VALUE! |  | #VALUE! |  | #VALUE! | #VALUE! | NA | #VALUE!
[5 empty] | Design Code: |  |  | #VALUE!
[5 empty] | Service: |  |  | #VALUE!
[5 empty] | Branch Chart: |  |  | #VALUE!
Pressure-Temperature Rating
Press., barg | #VALUE! |  | #VALUE! |  | #VALUE! | [5 empty] | Hydrotest Pr. (barg)
Temp., °C | #VALUE! |  | 50 |  | 82 | [5 empty] | #VALUE!
Pipe Data
Code | Manufacturer's Std (BONSTRAND Series 50000C)
Size (in) | 1 | 1.5 | 2 | 3 | 4 | 6
OD (mm) | 31.5 | 46.5 | 57.4 | 86.2 | 111.6 | 165.4
ID (mm) | 27.1 | 42.1 | 53.2 | 81.8 | 105.2 | 159
WT(mm) | 2.2 | 2.2 | 2.1 | 2.2 | 3.2 | 3.2
TYPE | Manufacturer standard (BONSTRAND Series 50000C)
MOC | Manufacturer standard (BONSTRAND Series 50000C)
Ends | Manufacturer standard (BONSTRAND Series 50000C)
Fittings Data
TYPE | Manufacturer standard (BONSTRAND Series 50000C)
Rating | Manufacturer standard (BONSTRAND Series 50000C)
MOC | Manufacturer standard (BONSTRAND Series 50000C)
Elbow | Manufacturer standard (BONSTRAND Series 50000C)
Tee | Manufacturer standard (BONSTRAND Series 50000C)
Mold. Tee | Manufacturer standard (BONSTRAND Series 50000C)
Red. Sad | Manufacturer standard (BONSTRAND Series 50000C)
Reducer | Manufacturer standard (BONSTRAND Series 50000C)
Coupler | Manufacturer standard (BONSTRAND Series 50000C)
Adaptor | Manufacturer standard (BONSTRAND Series 50000C)
Flange
TYPE | Manufacturer standard (BONSTRAND Series 50000C)
MOC | Manufacturer standard (BONSTRAND Series 50000C)
FACE | Manufacturer standard (BONSTRAND Series 50000C)
STD | Drilled to ASME B 16.5, 150#
Spade and Spacer
TYPE | Manufacturer standard, Flat Face (FF)
Bolts/ Nuts/ Gaskets
Stud Bolts | ASTM A 193 Gr. B7M, XYLAR 2 + XYLAN 1070 coated with minimum combined thickness of 50μm
Hex Nuts | ASTM A 194 Gr. 2HM, XYLAR 2 + XYLAN 1070 coated with minimum combined thickness of 50μm
Washers | ASTM A 307 Gr. B HDG
Gasket | ASME B16.21, Flat Ring, 3mm, CNAF, Oil Resistant, Glass Fibre Composite with NBR Binder
Valves
Rating | #VALUE!
Ball | #VALUE!
Gate | #VALUE!
Globe | #VALUE!
Check | #VALUE! |  |  |  | #VALUE!
Butterfly | [5 empty] | #VALUE!
Notes
1. PMS to be read in conjunction with Piping Design Basis, Doc No. 50502-SPE- 80000-PP-BD-0001 and Valve Material Specification, Doc. No. 50502-SPE- 80000-PP-SP-0002.
2. The GRE piping should be conductive to avoid accumulation of static electrical charges in the offshore environment. Piping system should be grounded.
3. The GRE pipe and fitting should comply to IMO L3 fire rating requirement and TA certified by related ship societies.
4. All fittings shall be epoxy design single piece filament wound.
5. Flange face finish, branch connection and dimensions as per manufacturer's standard.
6. Design limits according to nominal pressure of valves.
7. Lines shall be supported and stress analysed as per manufacturer's standard.

## A42
#VALUE! |  |  |  |  | PIPING MATERIAL SPECIFICATION | [10 empty] | Rev: C0
[5 empty] | Piping Class |  |  |  | Material |  |  | C.A |  | Mill Tol |  | Sheet No.
[5 empty] | #VALUE! |  | #VALUE! |  | #VALUE! |  |  | #VALUE! |  | #VALUE! |  | #VALUE!
[5 empty] | Design Code: |  |  | #VALUE!
[5 empty] | Service: |  | #VALUE!
[5 empty] | Branch Chart: |  |  | #VALUE!
Pressure-Temperature Rating
Press., barg | 14.46 |  | 13.36 |  | 12.1 |  | 11 |  | 9.75 |  | 8.65 |  | 7.39 |  | Hydrotest Pr. (barg)
Temp., °C | 32.22 |  | 37.78 |  | 43.33 |  | 48.9 |  | 54.44 |  | 60 |  | 65 |  | 21.69
Pipe Data
Code | ASTM F 441
Size(in) | 0.5 | 0.75 | 1 | 1.5 | 2 | 2.5 | 3 | 4 | 6 | 8
Sch. | 80 | 80 | 80 | 80 | 80 | 80 | 80 | 80 | 80 | 80
MOC | CPVC, Type IV Grade 1, Cell classification 23447-B, ASTM D 1784
Ends | Socket on one end
Fittings | ASTM F 439
Size(in) | 0.5 | 0.75 | 1 | 1.5 | 2 | 3
TYPE | Socket Type
MOC | CPVC, Type IV Grade 1, Cell classification 23447-B, ASTM D 1784
Elbow | CPVC, Type IV Grade 1, Cell classification 23447-B, ASTM D 1784
Tee | CPVC, Type IV Grade 1, Cell classification 23447-B, ASTM D 1784
Red. | CPVC, Type IV Grade 1, Cell classification 23447-B, ASTM D 1784
Cap | CPVC, Type IV Grade 1, Cell classification 23447-B, ASTM D 1784
Coupl | CPVC, Type IV Grade 1, Cell classification 23447-B, ASTM D 1784
Union | ASTM F 437
TYPE | Manufacturer Standard, Threaded (ASME B 1.20.1)
MOC | CPVC, Type IV Grade 1, Cell classification 23447-B, ASTM D 1784; O-ring material : EPDM
Flange (F 439, Bolt hole as per ASME B 16.5)
Size(in) | 0.5 | 0.75 | 1 | 1.5 | 2 | 3
TYPE | #150 Socket Type/ Manufacturer Standard
MOC | CPVC, Type IV Grade 1, Cell classification 23447-B, ASTM D 1784
FACE | FF STOCK FINISH (1000 micro inch AARH)
Blind Flange
TYPE | #150 / Manufacturer Standard
MOC | CPVC, Type IV Grade 1, Cell classification 23447-B, ASTM D 1784
FACE | FF STOCK FINISH (1000 micro inch AARH)
Mechanical Joints
Stud Bolt | ASTM A 193 GR B7, HDG AS PER ASTM A 153, ASME B 1.1
Hex Nuts | ASTM A 194 GR 2H, HDG AS PER ASTM A 153, ASME B 18.2.2 WITH 3.2 mm thk Steel & CPVC washer on both sides
Gasket | #150 Full face gasket 3 mm thk to ASME B 16.21, PTFE/EPDM
Valves
Rating | #VALUE!
Ball | #VALUE!
Gate | #VALUE!
Globe | #VALUE!
Check | #VALUE! |  |  |  | #VALUE!
Butterfly | [5 empty] | #VALUE!
Notes Related to Pipe, Fittings, Flanges, Gasket and Stud Bolts -Nuts
1. All socket type connections shall be joined with approved CPVC solvent in accordance with ASTM F 493.
2. Complete piping system shall be FRP coated with 8mm thickness.
3. Union shall be provided on one side of SCRD valves to facilitate its removal.
4. PMS to be read in conjunction with Piping Design Basis, Doc No. 50502-SPE- 80000-PP-BD-0001 and Valve Material Specification, Doc. No. 50502-SPE- 80000-PP-SP-0002.
5. When used in hazardous area, this piping class shall comply to ABS requirements for hazardous area.

## T50A
#VALUE! |  |  |  |  | PIPING MATERIAL SPECIFICATION | [6 empty] | Rev: C0
[5 empty] | Piping Class |  |  | Material | C.A | Mill Tol |  | Sheet No.
[5 empty] | #VALUE! | #VALUE! |  | #VALUE! | #VALUE! | #VALUE! |  | #VALUE!
[5 empty] | Design Code: |  | #VALUE!
[5 empty] | Service: | #VALUE!
[5 empty] | Branch Chart: |  | #VALUE!
Pressure-Temperature Rating
Press., barg | 125 |  | 116 | [7 empty] | Hydrotest Pr. (barg) |  | 0.049 | 1.2446
Temp., °C | 0 |  | 60 | [7 empty] | 174 |  | 0.065 | 1.651
Pipe Data | [12 empty] | 0.095 | 2.413
Code | ASTM A 269 | [11 empty] | 0.109 | 2.7686
Size(in) | 0.5 | 0.75 | 1 | 1.5 | [8 empty] | 0.134 | 3.4036
Sch. (Thk) | 1.245 | 1.651 | 2.413 | 3.404
MOC | ASTM A269 Type 316/316L SML, Annealed, Hardness <= 90 HRB SML
Ends | PE
Fittings | According to manufacturer standard
Size(in) | 0.5 | 0.75 | 1 | 1.5
TYPE | Compression Fitting
MOC | Compression fitting with double ferrule, body AISI 316, ferrules and nuts in AISI 316
Ends | OD X THD, OD X OD, & OD X SW (Manufacturer Standard)
Valves
Rating | #VALUE!
DBB (Inst) | #VALUE!
Needle (Inst) | #VALUE!
Ball (Inst) | #VALUE!
Check (Inst) | #VALUE!
Notes Related to Pipe, Fittings, Flanges, Gasket and Stud Bolts -Nuts
1. The Tubing shall be prepared (cut, burred, and bent) only with the tools recommended by the OD fittings manufacturer.
2. The minimum Molybednum content shall be 2.5% for tubing material.
3. The maximum work pressure for fittings shall be above the maximum work pressure of the tubing for all operation conditions.
4. Seal or fillet welds are not allowed in OD fittings and valves assembly.
5. Proper tools shall be used to assemble the OD fittings ( feeler gauge, wrench etc) in accordance with the fitting manufacturer instructions. Special attention shall be given for assemblies with OD 1" and bigger, where preswage must be done.
5. PMS to be read in conjunction with Piping Design Basis, Doc No. 50502-SPE- 80000-PP-BD-0001 and Valve Material Specification, Doc. No. 50502-SPE- 80000-PP-SP-0002.
6. When used in hazardous area, this piping class shall comply to ABS requirements for hazardous area.
7. Thickness mentioned in this spec is preliminary, Manufacturer recommended thickness will update during project execution

## T50B
#VALUE! |  |  |  |  | PIPING MATERIAL SPECIFICATION | [6 empty] | Rev: C0
[5 empty] | Piping Class |  |  | Material | C.A | Mill Tol |  | Sheet No.
[5 empty] | #VALUE! | #VALUE! |  | #VALUE! | #VALUE! | #VALUE! |  | #VALUE!
[5 empty] | Design Code: |  | #VALUE!
[5 empty] | Service: | #VALUE!
[5 empty] | Branch Chart: |  | #VALUE!
Pressure-Temperature Rating
Press., barg | 206 |  | 200 | [7 empty] | Hydrotest Pr. (barg) |  | 0.049 | 1.2446
Temp., °C | 0 |  | 60 | [7 empty] | 300 |  | 0.065 | 1.651
Pipe Data | [12 empty] | 0.095 | 2.413
Code | ASTM A 269 | [11 empty] | 0.109 | 2.7686
Size(in) | 0.5 | 0.75 | 1 | 1.5 | [8 empty] | 0.134 | 3.4036
Sch. (Thk) | 1.245 | 1.651 | 2.413 | 3.404
MOC | ASTM A269 Type 316/316L SML, Annealed, Hardness <= 90 HRB SML
Ends | PE
Fittings | According to manufacturer standard
Size(in) | 0.5 | 0.75 | 1 | 1.5
TYPE | Compression Fitting
MOC | Compression fitting with double ferrule, body AISI 316, ferrules and nuts in AISI 316
Ends | OD X THD, OD X OD, & OD X SW (Manufacturer Standard)
Valves
Rating | #VALUE!
DBB (Inst) | #VALUE!
Needle (Inst) | #VALUE!
Ball (Inst) | #VALUE!
Check (Inst) | #VALUE!
Notes Related to Pipe, Fittings, Flanges, Gasket and Stud Bolts -Nuts
1. The Tubing shall be prepared (cut, burred, and bent) only with the tools recommended by the OD fittings manufacturer.
2. The minimum Molybednum content shall be 2.5% for tubing material.
3. The maximum work pressure for fittings shall be above the maximum work pressure of the tubing for all operation conditions.
4. Seal or fillet welds are not allowed in OD fittings and valves assembly.
5. Proper tools shall be used to assemble the OD fittings ( feeler gauge, wrench etc) in accordance with the fitting manufacturer instructions. Special attention shall be given for assemblies with OD 1" and bigger, where preswage must be done.
5. PMS to be read in conjunction with Piping Design Basis, Doc No. 50502-SPE- 80000-PP-BD-0001 and Valve Material Specification, Doc. No. 50502-SPE- 80000-PP-SP-0002.
6. When used in hazardous area, this piping class shall comply to ABS requirements for hazardous area.
7. Thickness mentioned in this spec is preliminary, Manufacturer recommended thickness will update during project execution

## T50C
#VALUE! |  |  |  |  | PIPING MATERIAL SPECIFICATION | [6 empty] | Rev: C0
[5 empty] | Piping Class |  |  | Material | C.A | Mill Tol |  | Sheet No.
[5 empty] | #VALUE! | #VALUE! |  | #VALUE! | #VALUE! | #VALUE! |  | #VALUE!
[5 empty] | Design Code: |  | #VALUE!
[5 empty] | Service: | #VALUE!
[5 empty] | Branch Chart: |  | #VALUE!
Pressure-Temperature Rating
Press., barg | 330 |  | 325 | [7 empty] | Hydrotest Pr. (barg) |  | 0.049 | 1.2446
Temp., °C | 0 |  | 60 | [7 empty] | 487.5 |  | 0.065 | 1.651
Pipe Data | [12 empty] | 0.095 | 2.413
Code | ASTM A 269 | [11 empty] | 0.109 | 2.7686
Size(in) | 0.5 | 0.75 | 1 | 1.5 | [8 empty] | 0.134 | 3.4036
Sch. (Thk) | 1.245 | 1.651 | 2.413 | 3.404
MOC | ASTM A269 Type 316/316L SML, Annealed, Hardness <= 90 HRB SML
Ends | PE
Fittings | According to manufacturer standard
Size(in) | 0.5 | 0.75 | 1 | 1.5
TYPE | Compression Fitting
MOC | Compression fitting with double ferrule, body AISI 316, ferrules and nuts in AISI 316
Ends | OD X THD, OD X OD, & OD X SW (Manufacturer Standard)
Valves
Rating | #VALUE!
DBB (Inst) | #VALUE!
Needle (Inst) | #VALUE!
Ball (Inst) | #VALUE!
Check (Inst) | #VALUE!
Notes Related to Pipe, Fittings, Flanges, Gasket and Stud Bolts -Nuts
1. The Tubing shall be prepared (cut, burred, and bent) only with the tools recommended by the OD fittings manufacturer.
2. The minimum Molybednum content shall be 2.5% for tubing material.
3. The maximum work pressure for fittings shall be above the maximum work pressure of the tubing for all operation conditions.
4. Seal or fillet welds are not allowed in OD fittings and valves assembly.
5. Proper tools shall be used to assemble the OD fittings ( feeler gauge, wrench etc) in accordance with the fitting manufacturer instructions. Special attention shall be given for assemblies with OD 1" and bigger, where preswage must be done.
5. PMS to be read in conjunction with Piping Design Basis, Doc No. 50502-SPE- 80000-PP-BD-0001 and Valve Material Specification, Doc. No. 50502-SPE- 80000-PP-SP-0002.
6. When used in hazardous area, this piping class shall comply to ABS requirements for hazardous area.
7. Thickness mentioned in this spec is preliminary, Manufacturer recommended thickness will update during project execution

## T60A
#VALUE! |  |  |  |  | PIPING MATERIAL SPECIFICATION | [6 empty] | Rev: C0
[5 empty] | Piping Class |  |  | Material | C.A | Mill Tol |  | Sheet No.
[5 empty] | #VALUE! | #VALUE! |  | #VALUE! | #VALUE! | #VALUE! |  | #VALUE!
[5 empty] | Design Code: |  | #VALUE!
[5 empty] | Service: | #VALUE!
[5 empty] | Branch Chart: |  | #VALUE!
Pressure-Temperature Rating
Press., barg | 125 |  | 116 | [7 empty] | Hydrotest Pr. (barg) |  | 0.049 | 1.2446
Temp., °C | 0 |  | 60 | [7 empty] | 174 |  | 0.065 | 1.651
Pipe Data | [12 empty] | 0.095 | 2.413
Code | ASTM A 269 | [11 empty] | 0.109 | 2.7686
Size(in) | 0.5 | 0.75 | 1 | 1.5 | [8 empty] | 0.134 | 3.4036
Sch. (Thk) | 1.245 | 1.651 | 2.413 | 3.404
MOC | ASTM A269 (UNS S31254) SML, Annealed, Hardness <= 90 HRB SML
Ends | PE
Fittings | According to manufacturer standard
Size(in) | 0.5 | 0.75 | 1 | 1.5
TYPE | Compression Fitting
MOC | Compression fitting with double ferrule, body AISI 316, ferrules and nuts in AISI 316
Ends | OD X THD, OD X OD, & OD X SW (Manufacturer Standard)
Valves (HOLD)
Rating | #VALUE!
DBB (Inst) | #VALUE!
Needle (Inst) | #VALUE!
Ball (Inst) | #VALUE!
Check (Inst) | #VALUE!
Notes Related to Pipe, Fittings, Flanges, Gasket and Stud Bolts -Nuts
1. The Tubing shall be prepared (cut, burred, and bent) only with the tools recommended by the OD fittings manufacturer.
2. The minimum Molybednum content shall be 2.5% for tubing material.
3. The maximum work pressure for fittings shall be above the maximum work pressure of the tubing for all operation conditions.
4. Seal or fillet welds are not allowed in OD fittings and valves assembly.
5. Proper tools shall be used to assemble the OD fittings ( feeler gauge, wrench etc) in accordance with the fitting manufacturer instructions. Special attention shall be given for assemblies with OD 1" and bigger, where preswage must be done.
5. PMS to be read in conjunction with Piping Design Basis, Doc No. 50502-SPE- 80000-PP-BD-0001 and Valve Material Specification, Doc. No. 50502-SPE- 80000-PP-SP-0002.
6. When used in hazardous area, this piping class shall comply to ABS requirements for hazardous area.
7. Thickness mentioned in this spec is preliminary, Manufacturer recommended thickness will update during project execution

## T60B
#VALUE! |  |  |  |  | PIPING MATERIAL SPECIFICATION | [6 empty] | Rev: C0
[5 empty] | Piping Class |  |  | Material | C.A | Mill Tol |  | Sheet No.
[5 empty] | #VALUE! | #VALUE! |  | #VALUE! | #VALUE! | #VALUE! |  | #VALUE!
[5 empty] | Design Code: |  | #VALUE!
[5 empty] | Service: | #VALUE!
[5 empty] | Branch Chart: |  | #VALUE!
Pressure-Temperature Rating
Press., barg | 206 |  | 200 | [7 empty] | Hydrotest Pr. (barg) |  | 0.049 | 1.2446
Temp., °C | 0 |  | 60 | [7 empty] | 300 |  | 0.065 | 1.651
Pipe Data | [12 empty] | 0.095 | 2.413
Code | ASTM A 269 | [11 empty] | 0.109 | 2.7686
Size(in) | 0.5 | 0.75 | 1 | 1.5 | [8 empty] | 0.134 | 3.4036
Sch. (Thk) | 1.245 | 1.651 | 2.413 | 3.404
MOC | ASTM A269 (UNS S31254) SML, Annealed, Hardness <= 90 HRB SML
Ends | PE
Fittings | According to manufacturer standard
Size(in) | 0.5 | 0.75 | 1 | 1.5
TYPE | Compression Fitting
MOC | Compression fitting with double ferrule, body AISI 316, ferrules and nuts in AISI 316
Ends | OD X THD, OD X OD, & OD X SW (Manufacturer Standard)
Valves (HOLD)
Rating | #VALUE!
DBB (Inst) | #VALUE!
Needle (Inst) | #VALUE!
Ball (Inst) | #VALUE!
Check (Inst) | #VALUE!
Notes Related to Pipe, Fittings, Flanges, Gasket and Stud Bolts -Nuts
1. The Tubing shall be prepared (cut, burred, and bent) only with the tools recommended by the OD fittings manufacturer.
2. The minimum Molybednum content shall be 2.5% for tubing material.
3. The maximum work pressure for fittings shall be above the maximum work pressure of the tubing for all operation conditions.
4. Seal or fillet welds are not allowed in OD fittings and valves assembly.
5. Proper tools shall be used to assemble the OD fittings ( feeler gauge, wrench etc) in accordance with the fitting manufacturer instructions. Special attention shall be given for assemblies with OD 1" and bigger, where preswage must be done.
5. PMS to be read in conjunction with Piping Design Basis, Doc No. 50502-SPE- 80000-PP-BD-0001 and Valve Material Specification, Doc. No. 50502-SPE- 80000-PP-SP-0002.
6. When used in hazardous area, this piping class shall comply to ABS requirements for hazardous area.
7. Thickness mentioned in this spec is preliminary, Manufacturer recommended thickness will update during project execution

## T60C
#VALUE! |  |  |  |  | PIPING MATERIAL SPECIFICATION | [6 empty] | Rev: C0
[5 empty] | Piping Class |  |  | Material | C.A | Mill Tol |  | Sheet No.
[5 empty] | #VALUE! | #VALUE! |  | #VALUE! | #VALUE! | #VALUE! |  | #VALUE!
[5 empty] | Design Code: |  | #VALUE!
[5 empty] | Service: | #VALUE!
[5 empty] | Branch Chart: |  | #VALUE!
Pressure-Temperature Rating
Press., barg | 330 |  | 325 | [7 empty] | Hydrotest Pr. (barg)
Temp., °C | 0 |  | 60 | [7 empty] | 487.5
Pipe Data
Code | ASTM A 269
Size(in) | 0.5 | 0.75 | 1 | 1.5
Sch. (Thk) | 1.245 | 1.651 | 2.413 | 3.404
MOC | ASTM A269 (UNS S31254) SML, Annealed, Hardness <= 90 HRB SML
Ends | PE
Fittings | According to manufacturer standard
Size(in) | 0.5 | 0.75 | 1 | 1.5
TYPE | Compression Fitting
MOC | Compression fitting with double ferrule, body AISI 316, ferrules and nuts in AISI 316
Ends | OD X THD, OD X OD, & OD X SW (Manufacturer Standard)
Valves (HOLD)
Rating | #VALUE!
DBB (Inst) | #VALUE!
Needle (Inst) | #VALUE!
Ball (Inst) | #VALUE!
Check (Inst) | #VALUE!
Notes Related to Pipe, Fittings, Flanges, Gasket and Stud Bolts -Nuts
1. The Tubing shall be prepared (cut, burred, and bent) only with the tools recommended by the OD fittings manufacturer.
2. The minimum Molybednum content shall be 2.5% for tubing material.
3. The maximum work pressure for fittings shall be above the maximum work pressure of the tubing for all operation conditions.
4. Seal or fillet welds are not allowed in OD fittings and valves assembly.
5. Proper tools shall be used to assemble the OD fittings ( feeler gauge, wrench etc) in accordance with the fitting manufacturer instructions. Special attention shall be given for assemblies with OD 1" and bigger, where preswage must be done.
5. PMS to be read in conjunction with Piping Design Basis, Doc No. 50502-SPE- 80000-PP-BD-0001 and Valve Material Specification, Doc. No. 50502-SPE- 80000-PP-SP-0002.
6. When used in hazardous area, this piping class shall comply to ABS requirements for hazardous area.
7. Thickness mentioned in this spec is preliminary, Manufacturer recommended thickness will update during project execution